## DesloratadineA_forxls
Filename | Density 1 /gcm-3 | Lattice Energy 1 /kJmol-1 | BZ-Averaged Free Energy 1 /kJmol-1 | Packing Coefficient 1 | Density 2 /gcm-3 | Lattice Energy 2 /kJmol-1 | Unit Cell Free Energy 2 /kJmol-1 | Packing Coefficient 2 | Space Group | Experimental Info
GEHXEX_dfAAA1_AAA1 | 1.3221 | -141.848 | -161.046 | 0.72016 | 1.3281 | -146.959 | -167.164 | 0.723465 | P21 | GEHXEX01 (Form I)
GEHXEX_dfAAE1_AAE1 | 1.3187 | -133.163 | -152.875 | 0.715346 | 1.3231 | -134.679 | -155.151 | 0.717697 | P21 | GEHXEX01 (Form I)
GEHXEX_dfASE1_ASE1 | 1.3162 | -139.461 | -160.247 | 0.715315 | 1.3161 | -143.493 | -164.95 | 0.715348 | P21 | GEHXEX02 (Form III)
GEHXEX_dfASA3_ASA3 | 1.3099 | -128.02 | -149.456 | 0.711196 | 1.3096 | -129.364 | -151.45 | 0.711152 | P21 | GEHXEX02 (Form III)
GEHXEX_dfEO2_EO2 | 1.3197 | -140.944 | 0 | 0.717981 |  |  |  |  | P21 | GEHXEX04 (Form IIE)
GEHXEX_dfEO2s_EO2s | 1.3197 | -140.944 | 0 | 0.717981 |  |  |  |  | P21 | GEHXEX04 (Form IIE)
GEHXEX_dfSSACS1_SSACS1 | 1.2805 | -145.105 | -164.839 | 0.693746 | 1.2816 | -149.87 | -171.871 | 0.694144 | P21/n
GEHXEX_dfSSECS1_SSECS1 | 1.2837 | -143.922 | -163.245 | 0.695007 | 1.2851 | -147.997 | 0 | 0.695555 | P21/n
GEHXEX_dfSSA1_SSA1 | 1.2811 | -143.774 | -163.759 | 0.693617 | 1.2813 | -147.855 | -170.045 | 0.693734 | P212121
GEHXEX_dfSAA1_SAA1 | 1.2865 | -143.593 | -162.447 | 0.696286 | 1.2881 | -147.494 | -168.827 | 0.697001 | P212121
GEHXEX_dfAAACS1_AAACS1 | 1.2923 | -143 | -162.077 | 0.699795 | 1.2957 | -147.648 | -168.725 | 0.701501 | P21/c
GEHXEX_dfSSE1_SSE1 | 1.2848 | -142.56 | -162.098 | 0.697462 | 1.2858 | -145.908 | -167.827 | 0.697902 | P212121
GEHXEX_dfSAACS2_SAACS2 | 1.2756 | -142.487 | -161.913 | 0.690617 | 1.2767 | -146.613 | -168.407 | 0.691135 | P21/n
GEHXEX_dfSSACS2_SSACS2 | 1.2861 | -142.285 | -161.587 | 0.696669 | 1.2854 | -146.148 | -167.639 | 0.696479 | P21/a
GEHXEX_dfSSA2_SSA2 | 1.2691 | -142.213 | -162.148 | 0.686907 | 1.269 | -147.215 | -168.089 | 0.686721 | P21
GEHXEX_dfSAA2_SAA2 | 1.2611 | -142.066 | -162.282 | 0.683162 | 1.2626 | -145.962 | -167.203 | 0.683741 | P21
GEHXEX_dfSAACS1_SAACS1 | 1.2754 | -141.844 | -162.271 | 0.690771 | 1.2747 | -145.223 | -167.919 | 0.690224 | P21/n
GEHXEX_dfSSE2_SSE2 | 1.2747 | -141.427 | -160.682 | 0.689742 | 1.2748 | -145.5 | -166.113 | 0.689691 | P21
GEHXEX_dfAAACS2_AAACS2 | 1.287 | -141.33 | -160.338 | 0.696753 | 1.2904 | -145.662 | -167.766 | 0.698435 | Pbcn
GEHXEX_dfSAA4_SAA4 | 1.2531 | -140.807 | -161.132 | 0.679244 | 1.2566 | -145.035 | -167.118 | 0.680747 | P212121
GEHXEX_dfSAACS7_SAACS7 | 1.2894 | -140.659 | -160.398 | 0.698507 | 1.2904 | -144.15 | 0 | 0.698976 | Pbca
GEHXEX_dfSAACS5_SAACS5 | 1.2856 | -140.447 | -160.316 | 0.697489 | 1.2886 | -144.182 | -165.94 | 0.699065 | Pbca
GEHXEX_dfSAACS6_SAACS6 | 1.2646 | -140.329 | -159.891 | 0.685877 | 1.2651 | -144.236 | -166.148 | 0.685927 | P21/c
GEHXEX_dfSSECS2_SSECS2 | 1.2865 | -140.134 | -159.091 | 0.696574 | 1.2864 | -143.221 | -164.318 | 0.69629 | P21/c
GEHXEX_dfSAE1_SAE1 | 1.2913 | -140.126 | -159.573 | 0.699365 | 1.2926 | -142.34 | -164.26 | 0.700163 | P212121
GEHXEX_dfSSACS3_SSACS3 | 1.2562 | -139.965 | -160.297 | 0.680302 | 1.2565 | -144.633 | -167.318 | 0.680468 | P21/a
GEHXEX_dfSSA3_SSA3 | 1.2685 | -139.912 | -159.86 | 0.687172 | 1.2698 | -144.435 | -166.4 | 0.687756 | I2
GEHXEX_dfSSA5_SSA5 | 1.26 | -139.719 | -160.031 | 0.683183 | 1.2597 | -144.366 | -167.224 | 0.682846 | P212121
GEHXEX_dfSSACS6_SSACS6 | 1.2739 | -139.695 | -159.144 | 0.690375 | 1.2759 | -144.41 | -166.126 | 0.69146 | Pna21
GEHXEX_dfSAA5_SAA5 | 1.2631 | -139.481 | -159.18 | 0.685588 | 1.2601 | -143.252 | -165.746 | 0.683972 | P212121
GEHXEX_dfSAACS3_SAACS3 | 1.2491 | -139.481 | -159.597 | 0.676373 | 1.2486 | -142.875 | -165.835 | 0.676142 | Pna21
GEHXEX_dfAAECS1_AAECS1 | 1.2928 | -139.291 | -158.86 | 0.700546 | 1.2953 | -142.022 | -163.666 | 0.701812 | P21/c
GEHXEX_dfSAE2_SAE2 | 1.2674 | -139.217 | -159.399 | 0.68673 | 1.268 | -141.793 | -163.075 | 0.687049 | P21
GEHXEX_dfSSACS12_SSACS12 | 1.2804 | -139.101 | -158.294 | 0.694281 | 1.2807 | -143.064 | -165.151 | 0.694449 | Pbcn
GEHXEX_dfSAA3_SAA3 | 1.2687 | -139.021 | -158.548 | 0.686828 | 1.2704 | -142.845 | -165.082 | 0.68753 | I2
GEHXEX_dfSAACS10_SAACS10 | 1.2877 | -139.016 | -157.83 | 0.697938 | 1.2884 | -142.382 | -163.372 | 0.698276 | P21/c
GEHXEX_dfSAACS32_SAACS32 | 1.2715 | -138.897 | -158.23 | 0.689486 | 1.2719 | -142.384 | -164.677 | 0.689483 | Pbca
GEHXEX_dfSSECS3_SSECS3 | 1.2598 | -138.85 | -158.662 | 0.681654 | 1.2607 | -142.789 | -165.231 | 0.682088 | P21/a
GEHXEX_dfSAECS2_SAECS2 | 1.2784 | -138.832 | -158.875 | 0.69285 | 1.2787 | -141.206 | -163.625 | 0.692996 | P21/n
GEHXEX_dfSSECS5_SSECS5 | 1.2762 | -138.796 | -157.845 | 0.691045 | 1.2794 | -142.593 | -163.96 | 0.692674 | Pna21
GEHXEX_dfSAECS1_SAECS1 | 1.2801 | -138.623 | -159.42 | 0.693861 | 1.2772 | -140.341 | -163.444 | 0.692161 | P21/n
GEHXEX_dfSSE3_SSE3 | 1.2708 | -138.551 | -158.164 | 0.687883 | 1.2731 | -142.301 | -164.114 | 0.688959 | I2
GEHXEX_dfAAACS8_AAACS8 | 1.2681 | -138.275 | -157.825 | 0.687741 | 1.2714 | -143.3 | -165.079 | 0.689235 | C2/c
GEHXEX_dfSAACS4_SAACS4 | 1.2506 | -138.117 | -157.887 | 0.676023 | 1.2507 | -141.344 | -163.639 | 0.67594 | P21/c
GEHXEX_dfSSACS4_SSACS4 | 1.2508 | -138.117 | -158.253 | 0.678169 | 1.2527 | -142.662 | -165.008 | 0.67917 | P21/n
GEHXEX_dfSSACS13_SSACS13 | 1.2307 | -138.026 | -158.731 | 0.667909 | 1.2319 | -143.014 | -165.879 | 0.6685 | P21/a
GEHXEX_dfSSACS9_SSACS9 | 1.2601 | -138.006 | -158.051 | 0.682673 | 1.2604 | -142.192 | -166.071 | 0.68259 | Pbca
GEHXEX_dfASACS1_ASACS1 | 1.2777 | -137.883 | -157.367 | 0.691568 | 1.2802 | -143.064 | -165.612 | 0.692791 | Pbcn
GEHXEX_dfAAACS3_AAACS3 | 1.2575 | -137.849 | -157.768 | 0.680899 | 1.2589 | -142.218 | -165.957 | 0.681651 | Pbca
GEHXEX_dfSSE10_SSE10 | 1.2569 | -137.787 | -157.643 | 0.683164 | 1.2582 | -141.984 | -164.61 | 0.683784 | P212121
GEHXEX_dfAAACS5_AAACS5 | 1.2666 | -137.755 | -157.35 | 0.685791 | 1.269 | -142.386 | -164.095 | 0.686909 | P21/n
GEHXEX_dfSSACS7_SSACS7 | 1.2526 | -137.589 | -157.02 | 0.679125 | 1.2544 | -141.184 | -164.263 | 0.68 | Pbca
GEHXEX_dfSAACS23_SAACS23 | 1.235 | -137.516 | -157.88 | 0.669565 | 1.237 | -141.555 | -164.194 | 0.67041 | P21/c
GEHXEX_dfASECS5_ASECS5 | 1.2829 | -137.508 | -156.61 | 0.693895 | 1.2856 | -141.836 | -164.173 | 0.695146 | Pbcn
GEHXEX_dfAAECS2_AAECS2 | 1.2879 | -137.405 | -156.825 | 0.697588 | 1.2911 | -140.073 | -162.694 | 0.699291 | Pbcn
GEHXEX_dfSAE4_SAE4 | 1.2571 | -137.404 | -158.28 | 0.681558 | 1.2597 | -140.224 | -162.816 | 0.682863 | P212121
GEHXEX_dfSSA27_SSA27 | 1.2429 | -137.386 | -157.869 | 0.673873 | 1.2476 | -142.536 | -164.569 | 0.676137 | P212121
GEHXEX_dfSSACS8_SSACS8 | 1.2722 | -137.324 | -156.461 | 0.689095 | 1.2746 | -141.302 | -164.345 | 0.690282 | Pbcn
GEHXEX_dfSAECS4_SAECS4 | 1.2675 | -137.32 | -157.304 | 0.687252 | 1.2678 | -139.654 | -162.069 | 0.687313 | P21/a
GEHXEX_dfSSACS5_SSACS5 | 1.2827 | -137.315 | -157.702 | 0.696206 | 1.285 | -140.081 | -162.524 | 0.697441 | P21/c
GEHXEX_dfAAACS6_AAACS6 | 1.3011 | -137.299 | -156.54 | 0.709063 | 1.3067 | -141.439 | -162.002 | 0.711906 | P21/n
GEHXEX_dfSSECS11_SSECS11 | 1.2333 | -137.276 | -157.68 | 0.667574 | 1.2351 | -141.839 | -164.405 | 0.668526 | P21/c
GEHXEX_dfSAACS37_SAACS37 | 1.2572 | -137.245 | -157.231 | 0.679969 | 1.2568 | -140.428 | -162.574 | 0.679381 | P21/a
GEHXEX_dfSSECS4_SSECS4 | 1.2547 | -137.229 | -156.795 | 0.680014 | 1.2571 | -141.13 | -163.134 | 0.681004 | P21/n
GEHXEX_dfSAACS17_SAACS17 | 1.236 | -136.851 | -156.959 | 0.669751 | 1.2363 | -140.587 | -163.376 | 0.669706 | P21/c
GEHXEX_dfASACS2_ASACS2 | 1.2632 | -136.843 | -157.017 | 0.683838 | 1.2644 | -141.673 | -163.654 | 0.684409 | P21/c
GEHXEX_dfSSECS14_SSECS14 | 1.2809 | -136.802 | -155.739 | 0.69401 | 1.2812 | -139.724 | -161.701 | 0.694167 | Pbcn
GEHXEX_dfAAACS4_AAACS4 | 1.2718 | -136.737 | 0 | 0.688267 | 1.2726 | -140.9 | 0 | 0.688629 | Pbca
GEHXEX_dfSAACS34_SAACS34 | 1.2881 | -136.699 | -156.904 | 0.700357 | 1.2889 | -138.761 | -160.088 | 0.700798 | P21/c
GEHXEX_dfSAACS35_SAACS35 | 1.2722 | -136.686 | -155.689 | 0.689763 | 1.2724 | -140.404 | -162.442 | 0.689718 | C2/c
GEHXEX_dfSAACS9_SAACS9 | 1.2756 | -136.615 | -157.136 | 0.692358 | 1.2768 | -139.786 | -160.879 | 0.692789 | Aba2
GEHXEX_dfSAA12_SAA12 | 1.2967 | -136.474 | -156.686 | 0.705703 | 1.2985 | -138.639 | -159.943 | 0.706591 | P21
GEHXEX_dfSAE5_SAE5 | 1.2762 | -136.458 | -156.594 | 0.693903 | 1.2718 | -138.565 | -161.575 | 0.691398 | P212121
GEHXEX_dfSAACS16_SAACS16 | 1.2713 | -136.376 | -157.101 | 0.690385 | 1.2728 | -139.5 | -161.309 | 0.691057 | Pca21
GEHXEX_dfAAACS9_AAACS9 | 1.2994 | -136.253 | -156.11 | 0.705826 | 1.3055 | -139.985 | -161.171 | 0.709083 | P21/n
GEHXEX_dfSSACS10_SSACS10 | 1.2367 | -136.211 | -156.427 | 0.669782 | 1.2389 | -140.636 | -163.018 | 0.670852 | P21/a
GEHXEX_dfSAACS13_SAACS13 | 1.2731 | -136.202 | -156.085 | 0.689297 | 1.2729 | -139.649 | -160.68 | 0.689073 | P21/a
GEHXEX_dfSSECS7_SSECS7 | 1.2541 | -136.199 | -155.183 | 0.679259 | 1.2559 | -139.003 | -161.779 | 0.680144 | Pbca
GEHXEX_dfAAACS10_AAACS10 | 1.3014 | -136.135 | -156.026 | 0.706479 | 1.304 | -140.107 | -160.879 | 0.707917 | P-1
GEHXEX_dfASECS6_ASECS6 | 1.2684 | -136.113 | -155.808 | 0.685827 | 1.2702 | -140.291 | -162.064 | 0.686865 | P21/c
GEHXEX_dfSSACS20_SSACS20 | 1.2565 | -136.088 | -155.926 | 0.681155 | 1.2565 | -140.045 | -161.668 | 0.681098 | Aba2
GEHXEX_dfSAACS14_SAACS14 | 1.2417 | -136.022 | -155.478 | 0.672445 | 1.2415 | -138.577 | -161.638 | 0.67226 | Pbca
GEHXEX_dfSSACS16_SSACS16 | 1.2523 | -136.005 | -155.338 | 0.679173 | 1.253 | -140.337 | -162.857 | 0.679315 | A2/n
GEHXEX_dfAAACS7_AAACS7 | 1.2521 | -135.978 | -155.464 | 0.677578 | 1.2541 | -139.858 | -161.938 | 0.678534 | Aba2
GEHXEX_dfSSE50_SSE50 | 1.2429 | -135.94 | -156.297 | 0.673471 | 1.2472 | -139.826 | -161.958 | 0.675539 | P212121
GEHXEX_dfSAECS6_SAECS6 | 1.2903 | -135.927 | -155.33 | 0.700113 | 1.2915 | -137.484 | -159.022 | 0.70074 | P21/c
GEHXEX_dfAAACS11_AAACS11 | 1.263 | -135.864 | -155.069 | 0.684229 | 1.2678 | -140.69 | -163.182 | 0.686641 | Pbcn
GEHXEX_dfSSACS15_SSACS15 | 1.2728 | -135.834 | -156.49 | 0.689136 | 1.2739 | -138.759 | -161.199 | 0.689682 | P21/c
GEHXEX_dfSAACS24_SAACS24 | 1.2182 | -135.825 | -156.548 | 0.660031 | 1.2189 | -139.539 | -162.527 | 0.660333 | Pna21
GEHXEX_dfSAE3_SAE3 | 1.2732 | -135.817 | -155.756 | 0.690118 | 1.2746 | -138.18 | -160.891 | 0.690877 | I2
GEHXEX_dfSAECS14_SAECS14 | 1.2717 | -135.784 | -155.502 | 0.689826 | 1.2719 | -137.96 | -160.462 | 0.689842 | Pbca
GEHXEX_dfSAECS3_SAECS3 | 1.2532 | -135.732 | -156.327 | 0.678876 | 1.251 | -137.412 | -160.989 | 0.677906 | Pna21
GEHXEX_dfSAACS15_SAACS15 | 1.2727 | -135.723 | -155.892 | 0.690673 | 1.2743 | -138.944 | -160.318 | 0.691466 | P21/a
GEHXEX_dfSSECS10_SSECS10 | 1.2588 | -135.656 | -155.393 | 0.681275 | 1.2596 | -138.865 | -162.7 | 0.68153 | Pbca
GEHXEX_dfSSECS8_SSECS8 | 1.2733 | -135.309 | -154.095 | 0.689095 | 1.2759 | -138.498 | -161.186 | 0.690364 | Pbcn
GEHXEX_dfSSECS9_SSECS9 | 1.2379 | -135.257 | -154.94 | 0.669697 | 1.2412 | -138.933 | -160.964 | 0.671335 | P21/c
GEHXEX_dfAAA2_AAA2 | 1.2619 | -135.23 | -155.735 | 0.685833 | 1.2634 | -142.187 | -163.413 | 0.686368 | P32
GEHXEX_dfAAECS6_AAECS6 | 1.2716 | -135.17 | -154.873 | 0.689403 | 1.2752 | -138.278 | -161.084 | 0.691347 | C2/n
GEHXEX_dfSAA6_SAA6 | 1.245 | -135.104 | -155.197 | 0.673687 | 1.2448 | -137.705 | -160.25 | 0.673222 | P212121
GEHXEX_dfSSACS14_SSACS14 | 1.2299 | -135.097 | -155.073 | 0.666002 | 1.2302 | -139.575 | -162.287 | 0.66616 | P21/n
GEHXEX_dfAAECS3_AAECS3 | 1.2735 | -135.057 | -154.991 | 0.69048 | 1.2747 | -137.891 | -159.871 | 0.690938 | P21/n
GEHXEX_dfSSACS19_SSACS19 | 1.2173 | -135.046 | 0 | 0.659564 | 1.2207 | -139.632 | 0 | 0.661294 | Pna21
GEHXEX_dfASACS7_ASACS7 | 1.2516 | -134.949 | -154.769 | 0.678082 | 1.2544 | -141.035 | -163.391 | 0.67947 | C2/n
GEHXEX_dfSAECS5_SAECS5 | 1.253 | -134.901 | -154.926 | 0.677875 | 1.2515 | -136.515 | -159.114 | 0.676853 | P21/c
GEHXEX_dfSAACS27_SAACS27 | 1.2625 | -134.72 | -155.643 | 0.684842 | 1.2637 | -138.257 | -161.094 | 0.685275 | Pbcn
GEHXEX_dfSAACS26_SAACS26 | 1.288 | -134.671 | -155.379 | 0.697391 | 1.2885 | -136.216 | -157.956 | 0.697432 | P-1
GEHXEX_dfSSECS15_SSECS15 | 1.2536 | -134.668 | -153.68 | 0.679308 | 1.2552 | -138.391 | -160.753 | 0.680117 | A2/n
GEHXEX_dfSSACS22_SSACS22 | 1.2622 | -134.573 | -153.986 | 0.683831 | 1.2627 | -140.068 | -160.927 | 0.683866 | P21/c
GEHXEX_dfSAACS40_SAACS40 | 1.2932 | -134.531 | -154.953 | 0.702447 | 1.2931 | -136.317 | -158.119 | 0.702308 | P21/c
GEHXEX_dfSAACS25_SAACS25 | 1.2278 | -134.498 | -155.199 | 0.663762 | 1.2293 | -137.317 | -160.568 | 0.664681 | Pca21
GEHXEX_dfSAACS39_SAACS39 | 1.3034 | -134.475 | -154.064 | 0.706891 | 1.3016 | -136.016 | -157.427 | 0.705892 | C2/n
GEHXEX_dfSSA14_SSA14 | 1.2553 | -134.455 | -154.344 | 0.681556 | 1.254 | -138.022 | -160.289 | 0.680862 | P212121
GEHXEX_dfSSACS11_SSACS11 | 1.2761 | -134.363 | -155.427 | 0.692104 | 1.2765 | -136.463 | -160.234 | 0.69216 | P21/n
GEHXEX_dfSAECS22_SAECS22 | 1.2397 | -134.358 | -155.03 | 0.672143 | 1.2413 | -136.885 | -159.854 | 0.672826 | P21/c
GEHXEX_dfASECS19_ASECS19 | 1.2543 | -134.352 | -154.055 | 0.680439 | 1.2578 | -139.814 | -161.547 | 0.681994 | C2/c
GEHXEX_dfSAA14_SAA14 | 1.2426 | -134.304 | 0 | 0.672666 | 1.2439 | -138.247 | 0 | 0.672983 | C2
GEHXEX_dfSAACS19_SAACS19 | 1.2225 | -134.282 | -154.339 | 0.660056 | 1.2252 | -137.967 | -160.858 | 0.661499 | P21/c
GEHXEX_dfSSECS12_SSECS12 | 1.2299 | -134.264 | -153.805 | 0.664497 | 1.2313 | -138.416 | -160.863 | 0.665026 | P21/c
GEHXEX_dfSSECS16_SSECS16 | 1.2237 | -134.252 | 0 | 0.66211 | 1.225 | -138.074 | 0 | 0.662749 | Pna21
GEHXEX_dfAAACS12_AAACS12 | 1.2734 | -134.211 | -154.6 | 0.692281 | 1.2751 | -138.929 | -161.725 | 0.693176 | P21/c
GEHXEX_dfSAACS8_SAACS8 | 1.2597 | -134.21 | -155.171 | 0.681575 | 1.2602 | -136.616 | -159.452 | 0.68175 | P21/c
GEHXEX_dfAAACS14_AAACS14 | 1.2405 | -134.202 | -153.992 | 0.67256 | 1.2448 | -139.73 | -162.569 | 0.674567 | A2/n
GEHXEX_dfSSACS18_SSACS18 | 1.2509 | -134.003 | -155.436 | 0.680131 | 1.2496 | -136.648 | -160.527 | 0.679532 | Pna21
GEHXEX_dfAAECS4_AAECS4 | 1.2605 | -133.988 | -154.456 | 0.682963 | 1.2614 | -136.676 | -161.068 | 0.683423 | Pbca
GEHXEX_dfSSACS17_SSACS17 | 1.2753 | -133.978 | -154.466 | 0.691838 | 1.2774 | -136.404 | -159.348 | 0.692854 | P21/c
GEHXEX_dfSAA21_SAA21 | 1.2737 | -133.937 | -154.667 | 0.694002 | 1.2715 | -137.219 | -158.744 | 0.692695 | P32
GEHXEX_dfASACS4_ASACS4 | 1.2517 | -133.862 | -154.21 | 0.67761 | 1.2524 | -138.793 | -161.932 | 0.67798 | Pbcn
GEHXEX_dfAAACS19_AAACS19 | 1.2787 | -133.86 | -154.436 | 0.694408 | 1.2827 | -138.309 | -161.394 | 0.696557 | P21/c
GEHXEX_dfSAACS11_SAACS11 | 1.2483 | -133.849 | -154.647 | 0.676148 | 1.2467 | -136.818 | -160.198 | 0.675326 | C2/c
GEHXEX_dfSAE16_SAE16 | 1.2611 | -133.714 | -153.227 | 0.682137 | 1.2621 | -137.81 | -158.656 | 0.682435 | P212121
GEHXEX_dfSAACS43_SAACS43 | 1.2584 | -133.702 | 0 | 0.682889 | 1.2599 | -136.581 | 0 | 0.683715 | Pbcn
GEHXEX_dfSAACS33_SAACS33 | 1.2608 | -133.578 | -153.768 | 0.683914 | 1.2624 | -136.769 | -158.886 | 0.684465 | Pbca
GEHXEX_dfSAACS44_SAACS44 | 1.2399 | -133.574 | 0 | 0.671303 | 1.2401 | -137.592 | 0 | 0.671406 | Pna21
GEHXEX_dfSAACS29_SAACS29 | 1.2347 | -133.565 | -153.876 | 0.669517 | 1.2353 | -137.546 | -161.481 | 0.669666 | A2/n
GEHXEX_dfAAECS5_AAECS5 | 1.2743 | -133.558 | 0 | 0.689993 | 1.2741 | -135.903 | 0 | 0.689885 | Pbca
GEHXEX_dfAAACS13_AAACS13 | 1.2863 | -133.483 | -153.344 | 0.697918 | 1.2917 | -137.87 | -158.842 | 0.700776 | P21/a
GEHXEX_dfASECS2_ASECS2 | 1.3003 | -133.445 | -153.903 | 0.707786 | 1.299 | -136.865 | -158.508 | 0.707087 | P21/n
GEHXEX_dfAAACS20_AAACS20 | 1.2463 | -133.406 | -153.733 | 0.674899 | 1.2474 | -138.85 | -161.418 | 0.67545 | P21/a
GEHXEX_dfSSACS23_SSACS23 | 1.2445 | -133.375 | -152.394 | 0.674194 | 1.246 | -137.019 | -158.499 | 0.674854 | Aba2
GEHXEX_dfSAACS49_SAACS49 | 1.2446 | -133.353 | -153.095 | 0.675304 | 1.2439 | -137.523 | 0 | 0.674809 | I2/a
GEHXEX_dfASECS12_ASECS12 | 1.2573 | -133.339 | -153.276 | 0.680168 | 1.2584 | -137.486 | -160.436 | 0.680758 | Pbcn
GEHXEX_dfSSA11_SSA11 | 1.2333 | -133.289 | -154.405 | 0.667071 | 1.2335 | -138.099 | -159.999 | 0.667193 | P21
GEHXEX_dfSAA22_SAA22 | 1.288 | -133.236 | -153.492 | 0.698805 | 1.2894 | -134.7 | -157.622 | 0.699448 | P212121
GEHXEX_dfSAECS8_SAECS8 | 1.2601 | -133.231 | -154.129 | 0.681484 | 1.2604 | -134.174 | -156.987 | 0.681747 | P21/c
GEHXEX_dfSAACS21_SAACS21 | 1.266 | -133.222 | -153.589 | 0.686906 | 1.267 | -136.204 | -158.256 | 0.687434 | Pbcn
GEHXEX_dfASECS1_ASECS1 | 1.2919 | -133.221 | -153.86 | 0.700927 | 1.2906 | -137.42 | -159.096 | 0.70023 | P21/n
GEHXEX_dfSAECS10_SAECS10 | 1.2386 | -133.066 | -153.792 | 0.671572 | 1.2389 | -134.739 | -158.255 | 0.671715 | P21/c
GEHXEX_dfSSE6_SSE6 | 1.2727 | -132.964 | -153.027 | 0.691184 | 1.2693 | -135.476 | -157.85 | 0.68936 | P212121
GEHXEX_dfAAECS9_AAECS9 | 1.3055 | -132.96 | -152.676 | 0.710306 | 1.3069 | -135.475 | -156.352 | 0.711084 | P21/c
GEHXEX_dfAAACS24_AAACS24 | 1.2863 | -132.905 | -152.668 | 0.698929 | 1.2899 | -136.836 | -157.635 | 0.700815 | P21/c
GEHXEX_dfSSA9_SSA9 | 1.2247 | -132.778 | -152.998 | 0.66391 | 1.2257 | -137.762 | -160.265 | 0.664285 | A2
GEHXEX_dfAAA8_AAA8 | 1.2745 | -132.716 | -152.902 | 0.690974 | 1.2744 | -137.004 | -159.511 | 0.690815 | P212121
GEHXEX_dfSSE17_SSE17 | 1.2533 | -132.715 | -152.29 | 0.677932 | 1.2525 | -135.657 | -157.708 | 0.677377 | P212121
GEHXEX_dfAAACS21_AAACS21 | 1.2609 | -132.578 | -153.326 | 0.68537 | 1.2626 | -136.862 | -158.815 | 0.686221 | Aa
GEHXEX_dfSSACS24_SSACS24 | 1.2563 | -132.432 | -154.027 | 0.683295 | 1.2558 | -134.359 | -158.082 | 0.682788 | C2/c
GEHXEX_dfSAA7_SAA7 | 1.2767 | -132.35 | -153.735 | 0.695594 | 1.2772 | -132.693 | -155.685 | 0.695926 | P212121
GEHXEX_dfSSA10_SSA10 | 1.2743 | -132.344 | -153.415 | 0.691628 | 1.2726 | -134.3 | -158.278 | 0.690767 | P212121
GEHXEX_dfSAACS30_SAACS30 | 1.2768 | -132.337 | -153.364 | 0.695954 | 1.279 | -133.974 | -156.312 | 0.697079 | P21/a
GEHXEX_dfSSE13_SSE13 | 1.2346 | -132.228 | -152.95 | 0.6674 | 1.2353 | -136.33 | -157.956 | 0.667614 | P21
GEHXEX_dfSSECS19_SSECS19 | 1.2605 | -132.202 | -153.437 | 0.682978 | 1.2595 | -134.384 | -157.093 | 0.682533 | P21/c
GEHXEX_dfSAECS23_SAECS23 | 1.2186 | -132.2 | -153.392 | 0.660808 | 1.2196 | -134.344 | -157.716 | 0.661295 | Pna21
GEHXEX_dfSAECS9_SAECS9 | 1.244 | -132.2 | -152.237 | 0.674253 | 1.2436 | -133.041 | -156.847 | 0.673853 | Pbca
GEHXEX_dfSSE7_SSE7 | 1.2676 | -132.192 | -152.834 | 0.689357 | 1.2653 | -134.145 | -156.738 | 0.688167 | P212121
GEHXEX_dfSAA8_SAA8 | 1.2173 | -132.155 | 0 | 0.658182 | 1.2198 | -135.66 | -158.264 | 0.659307 | P21
GEHXEX_dfSAACS46_SAACS46 | 1.2805 | -132.132 | -152.915 | 0.696763 | 1.2803 | -133.617 | -155.938 | 0.696558 | P21/a
GEHXEX_dfSAACS47_SAACS47 | 1.2302 | -131.904 | -151.771 | 0.665293 | 1.2313 | -134.911 | -158.539 | 0.665611 | I2/a
GEHXEX_dfSAA27_SAA27 | 1.2752 | -131.891 | -152.418 | 0.693242 | 1.2792 | -133.786 | -157.395 | 0.695362 | P212121
GEHXEX_dfAAECS8_AAECS8 | 1.2566 | -131.88 | -151.794 | 0.680572 | 1.2575 | -134.153 | -156.824 | 0.680798 | Aba2
GEHXEX_dfSAACS41_SAACS41 | 1.2525 | -131.847 | 0 | 0.679777 | 1.2521 | -135.36 | -157.125 | 0.679356 | C2/c
GEHXEX_dfSAA16_SAA16 | 1.2484 | -131.844 | -153.007 | 0.679533 | 1.2465 | -133.282 | -156.608 | 0.678395 | P212121
GEHXEX_dfSAA24_SAA24 | 1.2572 | -131.754 | -153.233 | 0.682703 | 1.256 | -133.849 | -156.433 | 0.681796 | P212121
GEHXEX_dfAAECS10_AAECS10 | 1.2631 | -131.752 | -151.618 | 0.685064 | 1.2674 | -134.558 | -157.773 | 0.687157 | Pbcn
GEHXEX_dfSAACS31_SAACS31 | 1.2778 | -131.738 | -152.28 | 0.692576 | 1.278 | -133.352 | -155.573 | 0.692901 | I2/c
GEHXEX_dfSAE6_SAE6 | 1.2462 | -131.685 | -152.383 | 0.676077 | 1.2456 | -132.854 | -156.053 | 0.67566 | P212121
GEHXEX_dfSAACS12_SAACS12 | 1.2743 | -131.609 | -152.198 | 0.691146 | 1.2734 | -133.478 | -155.975 | 0.690527 | C2/c
GEHXEX_dfSAA15_SAA15 | 1.2583 | -131.605 | -152.744 | 0.683404 | 1.257 | -132.601 | -156.037 | 0.682571 | P212121
GEHXEX_dfSSE9_SSE9 | 1.2924 | -131.564 | -152.144 | 0.702904 | 1.2893 | -131.917 | -154.125 | 0.701306 | P212121
GEHXEX_dfAAA5_AAA5 | 1.2433 | -131.549 | -151.635 | 0.67222 | 1.2469 | -136.085 | -158.338 | 0.673926 | I2
GEHXEX_dfSSE12_SSE12 | 1.2276 | -131.542 | -151.477 | 0.665001 | 1.229 | -135.556 | -157.846 | 0.665583 | C2
GEHXEX_dfAAACS17_AAACS17 | 1.2719 | -131.527 | -152.458 | 0.692711 | 1.2727 | -135.831 | -157.449 | 0.693163 | P-1
GEHXEX_dfSAECS18_SAECS18 | 1.24 | -131.526 | -152.188 | 0.671007 | 1.2416 | -133.338 | -156.453 | 0.672005 | Pca21
GEHXEX_dfAAACS31_AAACS31 | 1.2664 | -131.522 | -152.074 | 0.689627 | 1.2713 | -135.919 | -159.221 | 0.692179 | Pna21
GEHXEX_dfSAECS15_SAECS15 | 1.2642 | -131.462 | -151.612 | 0.686254 | 1.2647 | -131.779 | -154.655 | 0.686437 | Pna21
GEHXEX_dfAAACS26_AAACS26 | 1.2894 | -131.379 | -151.939 | 0.701205 | 1.2914 | -134.288 | -154.356 | 0.702285 | P21/c
GEHXEX_dfASACS6_ASACS6 | 1.2596 | -131.364 | -151.328 | 0.68373 | 1.2594 | -137.858 | -159.17 | 0.68347 | P21/a
GEHXEX_dfASE2_ASE2 | 1.3061 | -131.315 | -152.283 | 0.709954 | 1.3065 | -134.253 | -156.517 | 0.710058 | P212121
GEHXEX_dfAAACS18_AAACS18 | 1.2241 | -131.303 | 0 | 0.66184 | 1.225 | -135.407 | 0 | 0.662161 | Pca21
GEHXEX_dfSSECS6_SSECS6 | 1.2652 | -131.286 | -153.045 | 0.68813 | 1.2636 | -133.786 | -156.571 | 0.68721 | P21/a
GEHXEX_dfAAACS15_AAACS15 | 1.2792 | -131.268 | -152.031 | 0.696999 | 1.2818 | -134.185 | -156.072 | 0.698215 | P21/n
GEHXEX_dfSAA41_SAA41 | 1.2955 | -131.261 | -151.701 | 0.705004 | 1.2995 | -135.06 | -156.244 | 0.707117 | P21
GEHXEX_dfASECS3_ASECS3 | 1.2913 | -131.217 | -152.747 | 0.70103 | 1.2904 | -135.151 | -157.982 | 0.70053 | P21/n
GEHXEX_dfSAACS52_SAACS52 | 1.2308 | -131.172 | -152.485 | 0.665991 | 1.2296 | -134.199 | -157.887 | 0.66502 | Pna21
GEHXEX_dfSAACS22_SAACS22 | 1.2752 | -131.136 | -151.973 | 0.692638 | 1.2753 | -132.875 | -156.669 | 0.692775 | P21/n
GEHXEX_dfSSA7_SSA7 | 1.2511 | -131.106 | -153.23 | 0.678691 | 1.2516 | -133.71 | -157.781 | 0.678952 | P212121
GEHXEX_dfSAECS17_SAECS17 | 1.2424 | -131.062 | -151.75 | 0.674316 | 1.2422 | -133.448 | -157.821 | 0.674045 | A2/n
GEHXEX_dfSAECS21_SAECS21 | 1.2511 | -131.037 | 0 | 0.678831 | 1.25 | -133.187 | 0 | 0.67797 | Pna21
GEHXEX_dfSSE5_SSE5 | 1.2516 | -131.036 | -152.852 | 0.678911 | 1.2545 | -135.325 | -158.122 | 0.680443 | P212121
GEHXEX_dfSSECS18_SSECS18 | 1.2914 | -131.004 | -151.737 | 0.698976 | 1.2881 | -132.515 | -155.456 | 0.697371 | P21/c
GEHXEX_dfAAACS34_AAACS34 | 1.2587 | -130.911 | -151.74 | 0.683819 | 1.2626 | -135.861 | -159.346 | 0.685958 | Pna21
GEHXEX_dfAAE22_AAE22 | 1.2569 | -130.909 | -149.835 | 0.68011 | 1.2581 | -136.194 | -156.249 | 0.680713 | P212121
GEHXEX_dfAAECS12_AAECS12 | 1.2455 | -130.885 | -151.253 | 0.675949 | 1.2495 | -134.356 | -157.869 | 0.67802 | A2/n
GEHXEX_dfSAACS59_SAACS59 | 1.262 | -130.841 | -152.636 | 0.687668 | 1.2609 | -132.433 | -155.365 | 0.687006 | P-1
GEHXEX_dfAAACS53_AAACS53 | 1.2539 | -130.818 | -150.441 | 0.682436 | 1.2554 | -133.832 | -155.039 | 0.68301 | P21/n
GEHXEX_dfSSA6_SSA6 | 1.2848 | -130.816 | -151.674 | 0.699099 | 1.2825 | -131.545 | -154.391 | 0.697871 | P212121
GEHXEX_dfASA7_ASA7 | 1.2443 | -130.712 | -151.4 | 0.673224 | 1.2449 | -136.261 | -158.756 | 0.673398 | I2
GEHXEX_dfAAA4_AAA4 | 1.2479 | -130.707 | -151.217 | 0.677275 | 1.2492 | -135.475 | -157.643 | 0.677716 | P212121
GEHXEX_dfAAACS22_AAACS22 | 1.2919 | -130.661 | -151.001 | 0.703879 | 1.2924 | -134.232 | -155.209 | 0.704062 | P21/n
GEHXEX_dfSSE4_SSE4 | 1.2727 | -130.622 | -153.601 | 0.691876 | 1.2746 | -133.649 | -156.69 | 0.692931 | P21
GEHXEX_dfSAECS11_SAECS11 | 1.2241 | -130.619 | -151.426 | 0.664343 | 1.2264 | -132.443 | -156.153 | 0.665587 | P21/c
GEHXEX_dfSAACS57_SAACS57 | 1.2195 | -130.598 | -151.093 | 0.659583 | 1.2197 | -133.916 | -156.755 | 0.65969 | P21/c
GEHXEX_dfAAACS23_AAACS23 | 1.2797 | -130.546 | -151.348 | 0.693796 | 1.2821 | -134.228 | -156.09 | 0.695102 | P21/n
GEHXEX_dfAAACS54_AAACS54 | 1.2632 | -130.546 | -149.367 | 0.684099 | 1.2639 | -134.533 | -155.184 | 0.684501 | Aba2
GEHXEX_dfASECS16_ASECS16 | 1.2705 | -130.536 | -151.334 | 0.688573 | 1.2692 | -135.209 | -157.308 | 0.68779 | Pbca
GEHXEX_dfSAA9_SAA9 | 1.2736 | -130.484 | -151.91 | 0.692398 | 1.2726 | -131.398 | -152.899 | 0.691911 | P21
GEHXEX_dfAAACS32_AAACS32 | 1.2472 | -130.316 | -151.092 | 0.675418 | 1.2454 | -134.646 | -158.132 | 0.674211 | P21/c
GEHXEX_dfAAA19_AAA19 | 1.2447 | -130.295 | -151.181 | 0.673003 | 1.2421 | -134.103 | -157.578 | 0.67141 | P212121
GEHXEX_dfASECS14_ASECS14 | 1.2699 | -130.256 | -150.522 | 0.691026 | 1.2726 | -133.596 | -154.883 | 0.692395 | P21/a
GEHXEX_dfSAA23_SAA23 | 1.1878 | -130.246 | -151.92 | 0.644493 | 1.1896 | -134.137 | -159.044 | 0.645348 | P212121
GEHXEX_dfAAACS41_AAACS41 | 1.2699 | -130.233 | -150.923 | 0.690501 | 1.271 | -133.437 | -155.428 | 0.691119 | Pbca
GEHXEX_dfSSA46_SSA46 | 1.2655 | -130.227 | -151.916 | 0.68652 | 1.2643 | -132.309 | -155.346 | 0.685933 | P21
GEHXEX_dfSAE9_SAE9 | 1.246 | -130.171 | -150.847 | 0.675839 | 1.2443 | -132.314 | -155.863 | 0.674994 | C2
GEHXEX_dfAAACS25_AAACS25 | 1.272 | -130.147 | -151.15 | 0.689303 | 1.2752 | -134.45 | -155.893 | 0.691139 | P-1
GEHXEX_dfASE4_ASE4 | 1.2451 | -130.143 | -150.159 | 0.673211 | 1.247 | -134.826 | -156.983 | 0.674074 | I2
GEHXEX_dfSAE14_SAE14 | 1.2789 | -130.067 | -150.356 | 0.694618 | 1.2792 | -129.823 | -151.495 | 0.694848 | P212121
GEHXEX_dfSAACS55_SAACS55 | 1.2439 | -130.018 | 0 | 0.675444 | 1.2431 | -132.772 | 0 | 0.67501 | C2/c
GEHXEX_dfSSE38_SSE38 | 1.2696 | -129.988 | -150.36 | 0.689141 | 1.2664 | -132.3 | -154.573 | 0.687308 | P212121
GEHXEX_dfSSECS17_SSECS17 | 1.259 | -129.853 | -151.826 | 0.684148 | 1.2585 | -132.893 | -155.785 | 0.683808 | P21/c
GEHXEX_dfSSA19_SSA19 | 1.1962 | -129.74 | 0 | 0.648225 | 1.1976 | -135.066 | 0 | 0.648882 | A2
GEHXEX_dfAAA9_AAA9 | 1.2357 | -129.739 | -149.608 | 0.669539 | 1.2393 | -134.147 | -155.958 | 0.671273 | P212121
GEHXEX_dfSSA12_SSA12 | 1.1919 | -129.683 | -151.33 | 0.647282 | 1.1911 | -134.567 | -158.99 | 0.646702 | P212121
GEHXEX_dfSAECS20_SAECS20 | 1.2883 | -129.668 | -149.899 | 0.69909 | 1.2882 | -128.949 | -152.027 | 0.699109 | P21/c
GEHXEX_dfSAECS12_SAECS12 | 1.293 | -129.601 | -150.049 | 0.701188 | 1.2923 | -129.583 | -152.014 | 0.700741 | P21/c
GEHXEX_dfSAACS53_SAACS53 | 1.2733 | -129.572 | -150.532 | 0.69392 | 1.2735 | -129.925 | -154.615 | 0.693885 | P21/a
GEHXEX_dfSAACS48_SAACS48 | 1.2709 | -129.565 | -150.112 | 0.691 | 1.2705 | -131.589 | -155.041 | 0.690663 | I2/c
GEHXEX_dfASECS4_ASECS4 | 1.2759 | -129.555 | -150.912 | 0.690936 | 1.2754 | -133.615 | -156.549 | 0.690513 | Pca21
GEHXEX_dfSAA13_SAA13 | 1.2587 | -129.532 | -150.976 | 0.683708 | 1.2587 | -131.451 | -156.033 | 0.683628 | P212121
GEHXEX_dfASACS3_ASACS3 | 1.2555 | -129.427 | -150.564 | 0.684684 | 1.2595 | -135.369 | -157.333 | 0.686767 | P21/c
GEHXEX_dfAAACS55_AAACS55 | 1.2524 | -129.425 | -150.471 | 0.682878 | 1.2563 | -133.545 | -155.849 | 0.684774 | P21/c
GEHXEX_dfAAACS16_AAACS16 | 1.2668 | -129.405 | -149.613 | 0.691094 | 1.2691 | -133.865 | -156.421 | 0.692351 | P21/c
GEHXEX_dfSAECS7_SAECS7 | 1.2523 | -129.389 | -150.143 | 0.679009 | 1.2521 | -129.909 | -153.979 | 0.678911 | A2/n
GEHXEX_dfAAACS44_AAACS44 | 1.2244 | -129.363 | -149.467 | 0.662679 | 1.2246 | -133.812 | -156.236 | 0.662732 | P21/c
GEHXEX_dfASECS7_ASECS7 | 1.2807 | -129.347 | -150.12 | 0.696405 | 1.279 | -133.252 | -155.36 | 0.695314 | Pbca
GEHXEX_dfAAACS49_AAACS49 | 1.171 | -129.213 | -149.035 | 0.634461 | 1.1712 | -132.469 | -155.496 | 0.6345 | Pccn
GEHXEX_dfSAECS19_SAECS19 | 1.2825 | -129.195 | -149.788 | 0.696991 | 1.2824 | -128.298 | -151.701 | 0.696859 | Pca21
GEHXEX_dfASECS10_ASECS10 | 1.2904 | -129.152 | -150.008 | 0.698486 | 1.2929 | -133.053 | -154.598 | 0.699749 | P-1
GEHXEX_dfSAA54_SAA54 | 1.2303 | -129.148 | -149.53 | 0.667343 | 1.2308 | -131.527 | -153.045 | 0.66752 | P212121
GEHXEX_dfAAACS42_AAACS42 | 1.2323 | -129.141 | -150.14 | 0.667645 | 1.2294 | -133.397 | -157.99 | 0.666012 | I2/a
GEHXEX_dfAAACS30_AAACS30 | 1.2651 | -129.135 | -150.164 | 0.686942 | 1.2656 | -132.489 | -157.15 | 0.687161 | P21/n
GEHXEX_dfSAA25_SAA25 | 1.2174 | -129.107 | -149.418 | 0.659717 | 1.2165 | -132.49 | -155.628 | 0.659056 | C2
GEHXEX_dfSSECS22_SSECS22 | 1.2629 | -129.087 | -150.209 | 0.687495 | 1.2633 | -130.709 | -154.5 | 0.687579 | P21/c
GEHXEX_dfASA8_ASA8 | 1.2305 | -129.073 | -149.699 | 0.665851 | 1.231 | -133.596 | -156.16 | 0.666036 | P212121
GEHXEX_dfSSE22_SSE22 | 1.2006 | -129.069 | 0 | 0.648831 | 1.203 | -133.438 | 0 | 0.649917 | C2
GEHXEX_dfSSECS20_SSECS20 | 1.2627 | -129.02 | -150.122 | 0.684909 | 1.2639 | -130.921 | -154.955 | 0.68548 | P21/c
GEHXEX_dfAAECS20_AAECS20 | 1.2992 | -129.002 | -148.783 | 0.705639 | 1.3042 | -129.671 | -150.987 | 0.708224 | P21/n
GEHXEX_dfAAACS56_AAACS56 | 1.2452 | -128.999 | -149.988 | 0.67689 | 1.2451 | -133.242 | 0 | 0.676682 | P21/n
GEHXEX_dfSAE7_SAE7 | 1.286 | -128.957 | -149.627 | 0.697612 | 1.2844 | -128.329 | -151.952 | 0.696707 | P212121
GEHXEX_dfSSECS21_SSECS21 | 1.2792 | -128.872 | -149.485 | 0.697677 | 1.279 | -130.403 | -151.973 | 0.697661 | P21/c
GEHXEX_dfSAACS60_SAACS60 | 1.2543 | -128.859 | -149.949 | 0.681975 | 1.2549 | -130.674 | -152.945 | 0.682322 | P-1
GEHXEX_dfASECS9_ASECS9 | 1.2887 | -128.846 | -149.696 | 0.699011 | 1.2889 | -133.071 | -154.929 | 0.699197 | P21/c
GEHXEX_dfSSE14_SSE14 | 1.1918 | -128.841 | -149.958 | 0.646812 | 1.1928 | -133.394 | -157.469 | 0.647167 | P212121
GEHXEX_dfSAACS18_SAACS18 | 1.2504 | -128.837 | -149.797 | 0.678815 | 1.2492 | -130.658 | -154.946 | 0.678059 | A2/n
GEHXEX_dfSAACS56_SAACS56 | 1.2504 | -128.836 | -150.909 | 0.679146 | 1.2527 | -130.711 | -155.963 | 0.680393 | P21/c
GEHXEX_dfSSECS23_SSECS23 | 1.2613 | -128.832 | -150.274 | 0.686307 | 1.2616 | -130.064 | -154.614 | 0.686401 | P21/c
GEHXEX_dfSAA44_SAA44 | 1.2232 | -128.798 | -148.722 | 0.661694 | 1.225 | -132.442 | -154.036 | 0.662532 | C2
GEHXEX_dfAAA15_AAA15 | 1.2764 | -128.792 | -149.731 | 0.692703 | 1.278 | -132.487 | -154.851 | 0.69358 | P43212
GEHXEX_dfAAE2_AAE2 | 1.2731 | -128.779 | -149.231 | 0.691108 | 1.2725 | -131.858 | -154.788 | 0.690554 | P212121
GEHXEX_dfSAA45_SAA45 | 1.2733 | -128.779 | -150.004 | 0.692971 | 1.2758 | -129.825 | -152.01 | 0.694146 | P21
GEHXEX_dfASECS11_ASECS11 | 1.2837 | -128.765 | -149.95 | 0.696719 | 1.289 | -133.001 | -154.657 | 0.698839 | P-1
GEHXEX_dfAAACS45_AAACS45 | 1.2611 | -128.696 | -149.266 | 0.687215 | 1.2636 | -132.721 | -155.611 | 0.688436 | C2/c
GEHXEX_dfSAA10_SAA10 | 1.2687 | -128.69 | -150.023 | 0.687925 | 1.2667 | -130.052 | -154.563 | 0.686866 | P212121
GEHXEX_dfSAE8_SAE8 | 1.2203 | -128.648 | 0 | 0.660008 | 1.2229 | -130.531 | -153.75 | 0.661206 | P21
GEHXEX_dfASE5_ASE5 | 1.2355 | -128.643 | -148.751 | 0.670586 | 1.2365 | -132.45 | -154.766 | 0.671034 | P212121
GEHXEX_dfASECS8_ASECS8 | 1.2672 | -128.478 | -150.097 | 0.689363 | 1.2643 | -133.253 | -156.202 | 0.687519 | P21/a
GEHXEX_dfSAACS54_SAACS54 | 1.2625 | -128.405 | -149.095 | 0.685614 | 1.2633 | -130.193 | -153.124 | 0.68603 | P2/n
GEHXEX_dfAAACS35_AAACS35 | 1.2639 | -128.337 | -149.049 | 0.68972 | 1.2637 | -132.686 | -154.473 | 0.689532 | P21/n
GEHXEX_dfSSA13_SSA13 | 1.26 | -128.283 | -149.631 | 0.684987 | 1.2571 | -129.407 | -153.618 | 0.683483 | P21212
GEHXEX_dfSAACS50_SAACS50 | 1.2554 | -128.276 | -150.115 | 0.682926 | 1.2563 | -129.736 | -154.624 | 0.683166 | P21/c
GEHXEX_dfAAECS16_AAECS16 | 1.2975 | -128.258 | -147.904 | 0.706657 | 1.3012 | -129.125 | -149.948 | 0.708601 | P21/n
GEHXEX_dfSSA17_SSA17 | 1.2629 | -128.252 | -150.261 | 0.684251 | 1.2611 | -129.627 | -152.943 | 0.683333 | P21
GEHXEX_dfAAA10_AAA10 | 1.2526 | -128.17 | -149.897 | 0.680781 | 1.2568 | -132.116 | 0 | 0.683072 | P21
GEHXEX_dfAAACS28_AAACS28 | 1.2797 | -128.169 | -149.713 | 0.694325 | 1.2792 | -129.592 | -152.775 | 0.693867 | P-1
GEHXEX_dfAAA6_AAA6 | 1.2177 | -128.099 | -149.625 | 0.659856 | 1.2172 | -132.193 | -155.219 | 0.659512 | P21
GEHXEX_dfAAE4_AAE4 | 1.2478 | -128.064 | -148.741 | 0.675423 | 1.2512 | -130.814 | -153.781 | 0.677096 | I2
GEHXEX_dfSAA26_SAA26 | 1.1813 | -128.042 | -149.097 | 0.637852 | 1.1814 | -131.887 | -155.131 | 0.637726 | C2
GEHXEX_dfSSECS13_SSECS13 | 1.2771 | -128.023 | -148.862 | 0.69295 | 1.2775 | -129.664 | -151.036 | 0.693202 | P-1
GEHXEX_dfAAACS43_AAACS43 | 1.2728 | -127.995 | -149.101 | 0.693141 | 1.2744 | -131.278 | 0 | 0.69388 | P21/c
GEHXEX_dfSSE16_SSE16 | 1.2665 | -127.995 | -148.813 | 0.687921 | 1.265 | -130.186 | -151.936 | 0.687077 | P21
GEHXEX_dfAAACS33_AAACS33 | 1.2701 | -127.984 | -148.898 | 0.688113 | 1.2692 | -130.867 | -154.022 | 0.687495 | P21/a
GEHXEX_dfSAA20_SAA20 | 1.2663 | -127.984 | -149.154 | 0.688227 | 1.2668 | -129.606 | -152.107 | 0.688587 | A2
GEHXEX_dfASA12_ASA12 | 1.2333 | -127.931 | -149.02 | 0.669287 | 1.2306 | -133.223 | -155.085 | 0.66772 | P21
GEHXEX_dfSAA11_SAA11 | 1.2689 | -127.919 | -148.958 | 0.689259 | 1.2693 | -129.713 | -154.076 | 0.689383 | P21212
GEHXEX_dfAAECS11_AAECS11 | 1.2618 | -127.864 | -148.149 | 0.682718 | 1.2621 | -131.711 | -152.777 | 0.682617 | P-1
GEHXEX_dfSAACS51_SAACS51 | 1.2363 | -127.821 | -149.88 | 0.669228 | 1.2361 | -129.759 | -152.838 | 0.668924 | P-1
GEHXEX_dfSAECS16_SAECS16 | 1.2819 | -127.807 | -148.158 | 0.696858 | 1.2819 | -129.72 | -150.651 | 0.696667 | P-1
GEHXEX_dfAAA21_AAA21 | 1.2054 | -127.719 | -149.16 | 0.651537 | 1.2039 | -131.608 | -154.023 | 0.650993 | P21
GEHXEX_dfSAE10_SAE10 | 1.2833 | -127.646 | -148.654 | 0.694904 | 1.2831 | -126.304 | -148.576 | 0.694752 | P21
GEHXEX_dfASECS13_ASECS13 | 1.2626 | -127.575 | -149.123 | 0.688372 | 1.2623 | -130.794 | -153.472 | 0.68807 | P21/n
GEHXEX_dfAAACS50_AAACS50 | 1.215 | -127.561 | -148.499 | 0.656711 | 1.2144 | -131.78 | 0 | 0.656179 | P21/c
GEHXEX_dfAAECS7_AAECS7 | 1.2827 | -127.528 | -147.077 | 0.694698 | 1.282 | -129.146 | 0 | 0.694219 | P-1
GEHXEX_dfASE10_ASE10 | 1.2333 | -127.503 | -148.202 | 0.668554 | 1.2316 | -131.827 | -153.335 | 0.667587 | P21
GEHXEX_dfAAACS40_AAACS40 | 1.2201 | -127.491 | -148.085 | 0.661421 | 1.2229 | -129.872 | -151.037 | 0.662737 | Cc
GEHXEX_dfSAACS42_SAACS42 | 1.266 | -127.476 | -148.923 | 0.688424 | 1.265 | -128.283 | -153.354 | 0.687789 | Pca21
GEHXEX_dfAAE7_AAE7 | 1.2521 | -127.464 | -148.539 | 0.680108 | 1.2521 | -130.725 | -153.497 | 0.679854 | P212121
GEHXEX_dfAAA11_AAA11 | 1.2128 | -127.436 | -148.196 | 0.658396 | 1.2131 | -131.423 | -154.734 | 0.658422 | P212121
GEHXEX_dfSAE45_SAE45 | 1.2677 | -127.396 | -147.795 | 0.688928 | 1.2655 | -129.75 | -151.356 | 0.687336 | P212121
GEHXEX_dfSAE12_SAE12 | 1.2802 | -127.275 | -147.763 | 0.695211 | 1.2812 | -126.559 | -150.151 | 0.695929 | P21212
GEHXEX_dfSSA37_SSA37 | 1.2572 | -127.252 | -148.669 | 0.682992 | 1.2565 | -128.999 | -154.003 | 0.682705 | P212121
GEHXEX_dfSSE34_SSE34 | 1.2509 | -127.239 | -148.428 | 0.679972 | 1.2517 | -129.63 | -152.552 | 0.680372 | P21
GEHXEX_dfSAACS61_SAACS61 | 1.2432 | -127.232 | -149.298 | 0.676339 | 1.2427 | -129.361 | -154.899 | 0.67601 | Pna21
GEHXEX_dfSSA61_SSA61 | 1.2656 | -127.219 | -148.168 | 0.688808 | 1.2629 | -129.173 | -152.885 | 0.687451 | P212121
GEHXEX_dfSAA38_SAA38 | 1.1947 | -127.153 | -148.48 | 0.645039 | 1.1912 | -129.698 | -153.743 | 0.642805 | A2
GEHXEX_dfAAA18_AAA18 | 1.2493 | -127.11 | -147.938 | 0.677596 | 1.2488 | -130.939 | -152.801 | 0.677292 | P212121
GEHXEX_dfSSE11_SSE11 | 1.2789 | -127.094 | -148.778 | 0.694724 | 1.2787 | -129.285 | -151.937 | 0.694627 | P212121
GEHXEX_dfAAA3_AAA3 | 1.2659 | -127.087 | -146.911 | 0.690552 | 1.2702 | -130.667 | -152.188 | 0.692864 | P212121
GEHXEX_dfSAA36_SAA36 | 1.2418 | -127.058 | -149.112 | 0.674178 | 1.2444 | -129.273 | -151.964 | 0.675532 | P21
GEHXEX_dfAAECS13_AAECS13 | 1.281 | -127.032 | -147.603 | 0.693288 | 1.2821 | -128.339 | -150.106 | 0.693942 | P21/c
GEHXEX_dfSAA70_SAA70 | 1.2438 | -127.005 | -148.738 | 0.678867 | 1.2429 | -128.247 | -150.697 | 0.678092 | P21
GEHXEX_dfSSA18_SSA18 | 1.2331 | -126.982 | -148.062 | 0.669208 | 1.2313 | -129.286 | -153.143 | 0.668299 | P212121
GEHXEX_dfAAECS14_AAECS14 | 1.2798 | -126.974 | -146.885 | 0.696402 | 1.2827 | -129.124 | -150.39 | 0.697817 | P21/n
GEHXEX_dfSAACS36_SAACS36 | 1.262 | -126.972 | -148.854 | 0.684976 | 1.261 | -127.953 | -153.322 | 0.684462 | P21/c
GEHXEX_dfAAA17_AAA17 | 1.2161 | -126.962 | -147.974 | 0.658987 | 1.2172 | -131.563 | -155.502 | 0.659435 | A2
GEHXEX_dfAAA16_AAA16 | 1.2394 | -126.917 | -148.94 | 0.673019 | 1.2437 | -131.479 | -156.196 | 0.675327 | P212121
GEHXEX_dfSSACS25_SSACS25 | 1.2444 | -126.893 | -149.216 | 0.678544 | 1.2445 | -128.933 | 0 | 0.678671 | Pbca
GEHXEX_dfSAE42_SAE42 | 1.2135 | -126.883 | -147.785 | 0.65692 | 1.2093 | -127.949 | -151.235 | 0.654395 | P61
GEHXEX_dfAAA22_AAA22 | 1.2763 | -126.867 | -147.888 | 0.694488 | 1.275 | -130.537 | -152.662 | 0.69381 | P212121
GEHXEX_dfAAE21_AAE21 | 1.2473 | -126.694 | -148.092 | 0.674842 | 1.2451 | -129.097 | -153.148 | 0.673632 | P212121
GEHXEX_dfAAACS59_AAACS59 | 1.2575 | -126.691 | -147.045 | 0.682656 | 1.2622 | -131.623 | -154.002 | 0.684912 | P21/n
GEHXEX_dfSAE18_SAE18 | 1.1904 | -126.63 | -148.824 | 0.646419 | 1.192 | -128.838 | -154.365 | 0.64725 | P212121
GEHXEX_dfAAECS17_AAECS17 | 1.2823 | -126.61 | -147.723 | 0.693161 | 1.281 | -126.312 | -148.815 | 0.692531 | P-1
GEHXEX_dfSSA53_SSA53 | 1.2519 | -126.598 | -148.269 | 0.679858 | 1.252 | -127.844 | -151.141 | 0.679791 | P21
GEHXEX_dfAAE3_AAE3 | 1.2871 | -126.576 | -147.962 | 0.698839 | 1.284 | -126.107 | -150.132 | 0.697296 | P212121
GEHXEX_dfAAACS38_AAACS38 | 1.2396 | -126.552 | -147.728 | 0.673841 | 1.2415 | -130.788 | -153.838 | 0.674888 | Pca21
GEHXEX_dfAAE11_AAE11 | 1.2403 | -126.536 | -147.009 | 0.672657 | 1.2435 | -129.095 | -151.514 | 0.674182 | P212121
GEHXEX_dfAAACS58_AAACS58 | 1.2439 | -126.453 | 0 | 0.677629 | 1.2457 | -130.277 | -152.872 | 0.678577 | P21/c
GEHXEX_dfAAECS19_AAECS19 | 1.269 | -126.434 | -147.133 | 0.690661 | 1.2678 | -127.93 | -150.728 | 0.689918 | P21/a
GEHXEX_dfSSA23_SSA23 | 1.2563 | -126.426 | -147.217 | 0.68151 | 1.2558 | -128.38 | -151.757 | 0.681261 | P212121
GEHXEX_dfAAA24_AAA24 | 1.2436 | -126.394 | -147.406 | 0.676523 | 1.2456 | -130.619 | -152.913 | 0.677578 | A2
GEHXEX_dfAAA20_AAA20 | 1.253 | -126.368 | -148.014 | 0.681191 | 1.255 | -129.008 | -153.502 | 0.682164 | P212121
GEHXEX_dfSSA21_SSA21 | 1.2116 | -126.343 | -146.445 | 0.65872 | 1.2117 | -129.858 | -151.506 | 0.65886 | R3
GEHXEX_dfAAACS39_AAACS39 | 1.275 | -126.335 | -147.759 | 0.69253 | 1.2768 | -129.063 | -152.311 | 0.693672 | Pbca
GEHXEX_dfASA2_ASA2 | 1.2092 | -126.323 | -146.927 | 0.656705 | 1.2088 | -132.005 | -153.906 | 0.656273 | P212121
GEHXEX_dfAAA23_AAA23 | 1.2556 | -126.312 | -147.581 | 0.684062 | 1.2589 | -128.556 | -150.982 | 0.685668 | P212121
GEHXEX_dfSSA22_SSA22 | 1.2543 | -126.278 | -147.361 | 0.681514 | 1.253 | -128.231 | -151.278 | 0.680876 | I2
GEHXEX_dfASE6_ASE6 | 1.2544 | -126.259 | -147.357 | 0.682233 | 1.2506 | -129.85 | -153.148 | 0.680061 | P212121
GEHXEX_dfASECS18_ASECS18 | 1.2464 | -126.228 | -146.913 | 0.675091 | 1.243 | -129.251 | -151.127 | 0.673414 | P21/n
GEHXEX_dfSAA18_SAA18 | 1.2506 | -126.163 | -148.598 | 0.680343 | 1.2464 | -126.742 | -151.682 | 0.67832 | P21
GEHXEX_dfAAACS37_AAACS37 | 1.2612 | -126.128 | -146.827 | 0.686657 | 1.2596 | -129.781 | -151.973 | 0.685837 | C2/c
GEHXEX_dfAAA62_AAA62 | 1.2688 | -126.103 | -146.442 | 0.690494 | 1.2707 | -129.63 | -151.383 | 0.691539 | P212121
GEHXEX_dfSAE11_SAE11 | 1.2497 | -126.071 | -147.864 | 0.679229 | 1.2504 | -125.811 | -150.262 | 0.679573 | P212121
GEHXEX_dfAAA31_AAA31 | 1.221 | -125.928 | -146.484 | 0.660272 | 1.2215 | -130.195 | 0 | 0.660516 | P21
GEHXEX_dfAAECS15_AAECS15 | 1.2931 | -125.923 | -146.977 | 0.702227 | 1.2925 | -127.012 | -149.84 | 0.702018 | Pbca
GEHXEX_dfAAA14_AAA14 | 1.2465 | -125.904 | -147.828 | 0.676635 | 1.2508 | -130.458 | -153.054 | 0.678906 | P21
GEHXEX_dfSAE15_SAE15 | 1.2719 | -125.878 | -147.471 | 0.690715 | 1.2715 | -123.744 | -147.551 | 0.690432 | P212121
GEHXEX_dfSAA29_SAA29 | 1.2282 | -125.834 | -146.56 | 0.666951 | 1.2314 | -127.153 | -149.239 | 0.668715 | P212121
GEHXEX_dfSAA62_SAA62 | 1.239 | -125.792 | -147.058 | 0.672497 | 1.2403 | -128.552 | -150.289 | 0.673076 | P21
GEHXEX_dfAAE26_AAE26 | 1.2631 | -125.769 | -145.958 | 0.687756 | 1.2638 | -128.151 | -149.778 | 0.688024 | P212121
GEHXEX_dfSSE20_SSE20 | 1.267 | -125.705 | -147.455 | 0.687527 | 1.2642 | -126.76 | -149.733 | 0.686041 | P21
GEHXEX_dfSAA72_SAA72 | 1.2453 | -125.697 | -147.619 | 0.676912 | 1.2445 | -126.983 | -149.976 | 0.676502 | P212121
GEHXEX_dfAAA12_AAA12 | 1.2709 | -125.672 | -147.547 | 0.691671 | 1.2653 | -127.195 | -151.29 | 0.68851 | P212121
GEHXEX_dfSSE52_SSE52 | 1.2323 | -125.672 | -145.846 | 0.66881 | 1.2357 | -128.639 | -150.012 | 0.670356 | P212121
GEHXEX_dfAAA44_AAA44 | 1.2364 | -125.647 | -146.438 | 0.669876 | 1.2352 | -130.236 | -154.119 | 0.668838 | A2
GEHXEX_dfSSA51_SSA51 | 1.2556 | -125.633 | -147.826 | 0.6803 | 1.2535 | -126.814 | -151.696 | 0.679095 | C2
GEHXEX_dfAAECS18_AAECS18 | 1.2741 | -125.629 | -145.899 | 0.693913 | 1.2764 | -128.865 | -150.632 | 0.695096 | Pccn
GEHXEX_dfASA1_ASA1 | 1.2153 | -125.609 | -146.291 | 0.658913 | 1.2141 | -131.899 | -153.824 | 0.657881 | P212121
GEHXEX_dfASE9_ASE9 | 1.2012 | -125.597 | -147.586 | 0.65059 | 1.2049 | -132.708 | -155.163 | 0.652407 | P32
GEHXEX_dfAAA72_AAA72 | 1.2501 | -125.59 | -147.152 | 0.679372 | 1.2437 | -128.224 | -151.81 | 0.675733 | P212121
GEHXEX_dfSAA19_SAA19 | 1.2383 | -125.507 | -147.961 | 0.671446 | 1.2384 | -127.159 | -150.807 | 0.671464 | C2
GEHXEX_dfASA15_ASA15 | 1.2459 | -125.48 | -146.802 | 0.675737 | 1.2435 | -131.116 | 0 | 0.674234 | P212121
GEHXEX_dfASA6_ASA6 | 1.2277 | -125.471 | -145.987 | 0.669294 | 1.2298 | -130.756 | -152.15 | 0.670432 | P212121
GEHXEX_dfSAA35_SAA35 | 1.2645 | -125.432 | -147.294 | 0.683792 | 1.2653 | -126.412 | -149.528 | 0.683955 | C2
GEHXEX_dfSAE36_SAE36 | 1.2766 | -125.426 | -145.478 | 0.693518 | 1.2763 | -124.853 | -147.321 | 0.693394 | P212121
GEHXEX_dfSSA31_SSA31 | 1.2084 | -125.391 | -146.489 | 0.654956 | 1.2086 | -128.129 | -150.157 | 0.655003 | C2
GEHXEX_dfSSA56_SSA56 | 1.2505 | -125.343 | -146.731 | 0.680592 | 1.2516 | -126.481 | -151.625 | 0.681143 | P212121
GEHXEX_dfSAE17_SAE17 | 1.2587 | -125.297 | -146.64 | 0.683262 | 1.263 | -125.877 | -150.092 | 0.685509 | P212121
GEHXEX_dfSAE23_SAE23 | 1.2212 | -125.242 | -146.146 | 0.66089 | 1.2194 | -127.17 | 0 | 0.659977 | C2
GEHXEX_dfSAA39_SAA39 | 1.2319 | -125.197 | -147.55 | 0.668928 | 1.2267 | -125.908 | -148.689 | 0.666226 | P1
GEHXEX_dfSAE34_SAE34 | 1.2269 | -125.175 | -145.84 | 0.664223 | 1.2283 | -127.335 | -149.68 | 0.66496 | C2
GEHXEX_dfSAE19_SAE19 | 1.2612 | -125.074 | -146.755 | 0.685534 | 1.2584 | -124.553 | -148.108 | 0.684211 | P21
GEHXEX_dfAAACS27_AAACS27 | 1.2458 | -125.017 | -145.51 | 0.676111 | 1.2489 | -129.125 | -150.585 | 0.677702 | P21/c
GEHXEX_dfSAA49_SAA49 | 1.222 | -124.997 | -145.134 | 0.661038 | 1.218 | -127.393 | -151.08 | 0.65869 | C2
GEHXEX_dfSSE44_SSE44 | 1.2534 | -124.997 | -146.769 | 0.679753 | 1.2487 | -126.078 | -149.2 | 0.677112 | P21
GEHXEX_dfAAE19_AAE19 | 1.2102 | -124.996 | -145.168 | 0.655206 | 1.2134 | -130.903 | -152.658 | 0.656486 | P212121
GEHXEX_dfSSA25_SSA25 | 1.2268 | -124.988 | -146.187 | 0.667345 | 1.2254 | -126.83 | -150.18 | 0.666582 | P212121
GEHXEX_dfASE7_ASE7 | 1.2529 | -124.98 | -146.057 | 0.680181 | 1.2549 | -129.284 | -151.347 | 0.681162 | P212121
GEHXEX_dfSAA98_SAA98 | 1.2107 | -124.967 | -146.732 | 0.656596 | 1.2046 | -126.452 | -150.658 | 0.653062 | P61
GEHXEX_dfSSA52_SSA52 | 1.2419 | -124.933 | -146.429 | 0.674275 | 1.2403 | -127.382 | -149.58 | 0.673456 | C2
GEHXEX_dfAAE9_AAE9 | 1.2158 | -124.93 | -147.164 | 0.659983 | 1.2146 | -127.525 | -151.428 | 0.659305 | P21
GEHXEX_dfSAE26_SAE26 | 1.2657 | -124.891 | -146.692 | 0.684707 | 1.2674 | -123.921 | -146.708 | 0.685526 | C2
GEHXEX_dfSAA89_SAA89 | 1.2363 | -124.868 | -146.047 | 0.67153 | 1.2357 | -127.345 | 0 | 0.671272 | P212121
GEHXEX_dfAAACS52_AAACS52 | 1.2537 | -124.852 | 0 | 0.682969 | 1.2556 | -128.723 | 0 | 0.683954 | Cc
GEHXEX_dfSAE30_SAE30 | 1.2024 | -124.807 | -146.476 | 0.650297 | 1.1974 | -126.832 | -150.84 | 0.647377 | A2
GEHXEX_dfAAA33_AAA33 | 1.2286 | -124.803 | -144.748 | 0.664682 | 1.2303 | -128.196 | -150.78 | 0.665482 | P212121
GEHXEX_dfAAE28_AAE28 | 1.245 | -124.803 | -145.813 | 0.676254 | 1.2415 | -129.064 | -151.084 | 0.673848 | P212121
GEHXEX_dfSSA24_SSA24 | 1.1984 | -124.763 | -145.856 | 0.651359 | 1.1976 | -129.677 | -151.838 | 0.650723 | P212121
GEHXEX_dfSAE52_SAE52 | 1.2736 | -124.758 | -145.626 | 0.691601 | 1.2742 | -124.697 | -146.882 | 0.691846 | P21
GEHXEX_dfAAACS36_AAACS36 | 1.2564 | -124.723 | -145.886 | 0.686115 | 1.2562 | -128.142 | -152.004 | 0.686031 | P21/a
GEHXEX_dfSAE55_SAE55 | 1.2858 | -124.707 | -145.85 | 0.700324 | 1.2885 | -125.14 | -146.929 | 0.701778 | P21
GEHXEX_dfAAA30_AAA30 | 1.2246 | -124.697 | -145.755 | 0.662523 | 1.2207 | -129.118 | -153.245 | 0.660251 | A2
GEHXEX_dfSSA39_SSA39 | 1.2363 | -124.663 | -146.465 | 0.673761 | 1.235 | -126.191 | -149.006 | 0.673191 | P21
GEHXEX_dfAAACS46_AAACS46 | 1.2507 | -124.649 | -145.301 | 0.679769 | 1.2521 | -127.762 | -149.398 | 0.680426 | P21/c
GEHXEX_dfSSE24_SSE24 | 1.2582 | -124.596 | -146.135 | 0.684294 | 1.2537 | -125.25 | -149.66 | 0.681802 | P21212
GEHXEX_dfSSA38_SSA38 | 1.2314 | -124.537 | -146.467 | 0.669097 | 1.2295 | -126.348 | -150.549 | 0.668191 | A2
GEHXEX_dfSSE19_SSE19 | 1.2431 | -124.494 | -146.82 | 0.675306 | 1.2415 | -125.94 | -150.095 | 0.674273 | P21
GEHXEX_dfASA4_ASA4 | 1.3019 | -124.442 | -145.389 | 0.708168 | 1.301 | -126.129 | -148.376 | 0.707657 | P212121
GEHXEX_dfSAA68_SAA68 | 1.227 | -124.418 | -146.856 | 0.667171 | 1.2226 | -124.709 | -148.089 | 0.664821 | P21
GEHXEX_dfAAA36_AAA36 | 1.2764 | -124.416 | -146.718 | 0.694232 | 1.2749 | -125.92 | -149.36 | 0.693561 | P21
GEHXEX_dfSAA86_SAA86 | 1.2455 | -124.401 | -146.196 | 0.676275 | 1.2481 | -127.243 | -149.638 | 0.677588 | P21
GEHXEX_dfSAE40_SAE40 | 1.238 | -124.392 | -146.017 | 0.671455 | 1.2332 | -126.735 | -149.546 | 0.668337 | P212121
GEHXEX_dfSAE46_SAE46 | 1.2422 | -124.389 | -146.982 | 0.67433 | 1.2409 | -123.906 | 0 | 0.673817 | C2
GEHXEX_dfASA19_ASA19 | 1.2292 | -124.388 | -146.053 | 0.665689 | 1.2309 | -129.969 | -153.413 | 0.666608 | C2
GEHXEX_dfSAE28_SAE28 | 1.2695 | -124.368 | -145.214 | 0.690323 | 1.2704 | -123.149 | -147.361 | 0.690803 | P212121
GEHXEX_dfASA16_ASA16 | 1.2189 | -124.248 | -146.413 | 0.661687 | 1.218 | -131.273 | -154.313 | 0.660695 | P212121
GEHXEX_dfSSA35_SSA35 | 1.2403 | -124.247 | -145.891 | 0.674885 | 1.2391 | -126.105 | -150.228 | 0.674199 | P212121
GEHXEX_dfAAA67_AAA67 | 1.2333 | -124.232 | -146.295 | 0.670701 | 1.2337 | -128.754 | -151.561 | 0.670878 | P212121
GEHXEX_dfSAA58_SAA58 | 1.1326 | -124.23 | -145.856 | 0.611621 | 1.1289 | -127.899 | -152.185 | 0.609523 | A2
GEHXEX_dfASE18_ASE18 | 1.2257 | -124.088 | -145.42 | 0.663136 | 1.2284 | -128.913 | 0 | 0.664565 | C2
GEHXEX_dfSSE25_SSE25 | 1.2402 | -124.066 | -146.393 | 0.673782 | 1.2377 | -126.297 | -152.101 | 0.672383 | P212121
GEHXEX_dfAAE10_AAE10 | 1.2149 | -124.043 | -145.374 | 0.656818 | 1.2163 | -126.262 | -150.194 | 0.657519 | P212121
GEHXEX_dfAAE37_AAE37 | 1.2331 | -124.004 | -143.843 | 0.669716 | 1.2332 | -128.981 | -150.054 | 0.669416 | P212121
GEHXEX_dfSSA42_SSA42 | 1.1531 | -124.001 | 0 | 0.626564 | 1.1542 | -129.141 | 0 | 0.627153 | C2
GEHXEX_dfSSE29_SSE29 | 1.2387 | -123.974 | -146.14 | 0.673312 | 1.2354 | -125.496 | -149.403 | 0.671424 | P21
GEHXEX_dfAAE20_AAE20 | 1.2074 | -123.899 | -145.971 | 0.653575 | 1.2038 | -125.891 | -148.971 | 0.651442 | P21
GEHXEX_dfSAA59_SAA59 | 1.2495 | -123.874 | -145.497 | 0.680913 | 1.2485 | -125.854 | -150.766 | 0.680292 | P21212
GEHXEX_dfSAE43_SAE43 | 1.199 | -123.873 | -145.593 | 0.64796 | 1.1956 | -124.722 | -149.299 | 0.645817 | A2
GEHXEX_dfAAA27_AAA27 | 1.1897 | -123.86 | -145.647 | 0.645807 | 1.1907 | -129.105 | -153.053 | 0.646294 | P212121
GEHXEX_dfAAA29_AAA29 | 1.2228 | -123.823 | -146.215 | 0.666803 | 1.2246 | -127.842 | -151.318 | 0.667719 | P21
GEHXEX_dfAAA26_AAA26 | 1.2273 | -123.802 | -145.653 | 0.666884 | 1.2284 | -127.855 | 0 | 0.667135 | P212121
GEHXEX_dfSSA33_SSA33 | 1.2387 | -123.792 | -145.975 | 0.674247 | 1.2354 | -125.038 | -149.294 | 0.672418 | P21
GEHXEX_dfSAA65_SAA65 | 1.2511 | -123.789 | -145.572 | 0.68017 | 1.2497 | -124.648 | -149.012 | 0.679408 | A2
GEHXEX_dfAAE29_AAE29 | 1.2781 | -123.785 | -146.135 | 0.695276 | 1.2758 | -123.58 | -146.708 | 0.694043 | P21
GEHXEX_dfAAA28_AAA28 | 1.2104 | -123.769 | -145.638 | 0.655958 | 1.2104 | -128.479 | -151.453 | 0.655699 | P21
GEHXEX_dfAAACS57_AAACS57 | 1.2317 | -123.767 | -145.128 | 0.670175 | 1.2365 | -127.323 | -149.929 | 0.67263 | P21/n
GEHXEX_dfSSA26_SSA26 | 1.2427 | -123.734 | -144.759 | 0.676652 | 1.2423 | -125.091 | -148.144 | 0.676204 | P21212
GEHXEX_dfSSA16_SSA16 | 1.2685 | -123.698 | -145.289 | 0.690002 | 1.2647 | -125.79 | -148.661 | 0.688217 | P212121
GEHXEX_dfSAE60_SAE60 | 1.2601 | -123.697 | -144.261 | 0.684673 | 1.2618 | -124.115 | -147.438 | 0.685544 | P212121
GEHXEX_dfAAE15_AAE15 | 1.28 | -123.664 | -145.12 | 0.694481 | 1.2795 | -123.079 | -146.118 | 0.694349 | C2
GEHXEX_dfSSA41_SSA41 | 1.2375 | -123.577 | -145.319 | 0.675706 | 1.2384 | -126.032 | -148.977 | 0.676074 | P21
GEHXEX_dfSSA60_SSA60 | 1.2292 | -123.564 | -144.601 | 0.667494 | 1.2302 | -126.201 | -149.147 | 0.668 | I2
GEHXEX_dfSSE49_SSE49 | 1.2301 | -123.562 | -145.644 | 0.666595 | 1.2284 | -125.006 | -148.448 | 0.665666 | C2
GEHXEX_dfSAA56_SAA56 | 1.2359 | -123.548 | -146.151 | 0.670697 | 1.2303 | -125.459 | -148.094 | 0.668242 | P21
GEHXEX_dfAAE17_AAE17 | 1.2214 | -123.537 | -145.247 | 0.662373 | 1.2215 | -126.41 | -151.053 | 0.662394 | A2
GEHXEX_dfAAA68_AAA68 | 1.2449 | -123.53 | -144.609 | 0.674197 | 1.2446 | -126.624 | -148.776 | 0.674096 | P212121
GEHXEX_dfSAA97_SAA97 | 1.2394 | -123.529 | -144.661 | 0.673767 | 1.2392 | -124.256 | -146.771 | 0.673886 | A2
GEHXEX_dfSSE47_SSE47 | 1.227 | -123.522 | -145.855 | 0.66911 | 1.2234 | -125.558 | -147.877 | 0.667025 | P1
GEHXEX_dfSSE18_SSE18 | 1.2632 | -123.459 | -145.076 | 0.684866 | 1.2601 | -124.729 | -149.613 | 0.683329 | P212121
GEHXEX_dfSSA30_SSA30 | 1.2342 | -123.393 | -146.678 | 0.670002 | 1.2346 | -124.851 | -149.547 | 0.669121 | P21
GEHXEX_dfSAE41_SAE41 | 1.2285 | -123.386 | -145.404 | 0.668051 | 1.2309 | -124.285 | -147.673 | 0.669418 | P21
GEHXEX_dfSSE39_SSE39 | 1.228 | -123.341 | -143.786 | 0.664328 | 1.2301 | -127.258 | -148.439 | 0.665183 | P212121
GEHXEX_dfSAA28_SAA28 | 1.2246 | -123.325 | -145.045 | 0.667296 | 1.225 | -124.305 | -148.552 | 0.667414 | P212121
GEHXEX_dfSAA88_SAA88 | 1.2043 | -123.255 | -144.601 | 0.654082 | 1.2092 | -125.215 | -146.361 | 0.656709 | P21
GEHXEX_dfSSA20_SSA20 | 1.2703 | -123.24 | -147.221 | 0.690694 | 1.2683 | -124.269 | -148.281 | 0.689448 | P21
GEHXEX_dfSAE35_SAE35 | 1.247 | -123.158 | -145.266 | 0.675791 | 1.2451 | -121.429 | -144.696 | 0.674706 | C2
GEHXEX_dfSAA76_SAA76 | 1.17 | -123.149 | 0 | 0.633442 | 1.1649 | -125.936 | 0 | 0.630494 | C2
GEHXEX_dfSSE36_SSE36 | 1.2389 | -123.146 | -144.883 | 0.673912 | 1.2385 | -124.444 | -148.221 | 0.673673 | P212121
GEHXEX_dfAAE27_AAE27 | 1.249 | -123.14 | -144.284 | 0.679578 | 1.25 | -124.151 | -146.516 | 0.680024 | P212121
GEHXEX_dfAAA39_AAA39 | 1.2304 | -123.074 | -144.79 | 0.667932 | 1.2326 | -127.342 | -153.312 | 0.66914 | P41212
GEHXEX_dfSSE41_SSE41 | 1.2401 | -123.045 | -144.919 | 0.673672 | 1.2384 | -124.601 | -149.5 | 0.672709 | P212121
GEHXEX_dfSAA42_SAA42 | 1.2206 | -123.044 | -145.5 | 0.663431 | 1.2183 | -124.256 | -148.837 | 0.662401 | I2
GEHXEX_dfSSA63_SSA63 | 1.2391 | -123.013 | -144.261 | 0.673933 | 1.2349 | -125.027 | -148.533 | 0.671534 | I2
GEHXEX_dfSAE25_SAE25 | 1.2374 | -123 | -144.962 | 0.672817 | 1.2292 | -122.66 | -147.18 | 0.668096 | P212121
GEHXEX_dfSSE27_SSE27 | 1.2499 | -122.996 | -144.437 | 0.680144 | 1.2524 | -124.366 | -146.969 | 0.681452 | C2
GEHXEX_dfSAA69_SAA69 | 1.2523 | -122.985 | -144.399 | 0.680374 | 1.2508 | -125.151 | -147.634 | 0.679401 | C2
GEHXEX_dfSSA50_SSA50 | 1.2141 | -122.975 | -144.428 | 0.66185 | 1.2154 | -125.611 | -149.119 | 0.662524 | P21212
GEHXEX_dfAAE16_AAE16 | 1.2717 | -122.968 | -142.986 | 0.689826 | 1.2723 | -124.842 | -146.077 | 0.690187 | P21212
GEHXEX_dfSAE22_SAE22 | 1.2377 | -122.936 | -144.684 | 0.67233 | 1.2359 | -122.544 | -146.761 | 0.671125 | I2
GEHXEX_dfSSA15_SSA15 | 1.2271 | -122.92 | -144.776 | 0.666587 | 1.2253 | -125.574 | -148.983 | 0.66555 | P212121
GEHXEX_dfAAACS51_AAACS51 | 1.2527 | -122.916 | -145.644 | 0.678504 | 1.2488 | -124.718 | -150.119 | 0.676519 | P21/a
GEHXEX_dfSAE57_SAE57 | 1.2631 | -122.882 | -143.677 | 0.687993 | 1.265 | -121.847 | -143.737 | 0.688926 | P212121
GEHXEX_dfSSE28_SSE28 | 1.2511 | -122.842 | -144.043 | 0.678995 | 1.253 | -124.675 | -149.004 | 0.680027 | P21212
GEHXEX_dfSAA31_SAA31 | 1.2789 | -122.801 | -143.434 | 0.694924 | 1.2765 | -123.004 | -144.886 | 0.693651 | P212121
GEHXEX_dfAAE18_AAE18 | 1.2603 | -122.799 | -144.614 | 0.685715 | 1.2569 | -122.775 | -145.952 | 0.683675 | P21
GEHXEX_dfSSE46_SSE46 | 1.2352 | -122.79 | -145.642 | 0.671536 | 1.2325 | -123.727 | -148.66 | 0.670128 | P212121
GEHXEX_dfAAE44_AAE44 | 1.2449 | -122.788 | -144.153 | 0.674697 | 1.2427 | -125.654 | -150.116 | 0.673407 | C2
GEHXEX_dfAAACS47_AAACS47 | 1.2424 | -122.784 | -144.947 | 0.674648 | 1.241 | -125.107 | -148.344 | 0.67399 | C2/c
GEHXEX_dfSAE20_SAE20 | 1.2472 | -122.763 | -144.2 | 0.67491 | 1.2462 | -122.4 | -146.579 | 0.674125 | P21212
GEHXEX_dfSSA64_SSA64 | 1.232 | -122.713 | -143.271 | 0.670102 | 1.2315 | -125.865 | -147.611 | 0.669543 | P212121
GEHXEX_dfAAE35_AAE35 | 1.2349 | -122.675 | -144.75 | 0.669211 | 1.2385 | -125.646 | -149.551 | 0.671046 | C2
GEHXEX_dfASE16_ASE16 | 1.2563 | -122.673 | 0 | 0.682676 | 1.2598 | -126.661 | 0 | 0.684401 | P21212
GEHXEX_dfASA23_ASA23 | 1.1926 | -122.657 | -144.63 | 0.646529 | 1.1955 | -128.908 | -153.135 | 0.647992 | A2
GEHXEX_dfSAE48_SAE48 | 1.2417 | -122.651 | -144.893 | 0.675256 | 1.2397 | -122.666 | -145.945 | 0.674232 | P21
GEHXEX_dfASA17_ASA17 | 1.2059 | -122.624 | -143.093 | 0.653208 | 1.206 | -129.519 | -150.85 | 0.652881 | P212121
GEHXEX_dfSAA63_SAA63 | 1.2179 | -122.562 | -145.758 | 0.659927 | 1.218 | -123.562 | -149.596 | 0.659949 | P212121
GEHXEX_dfSAE31_SAE31 | 1.2374 | -122.502 | -143.791 | 0.675411 | 1.2365 | -122.698 | -146.572 | 0.674937 | P21212
GEHXEX_dfSAE32_SAE32 | 1.2504 | -122.495 | -143.982 | 0.678291 | 1.2506 | -120.854 | -145.659 | 0.678444 | C2
GEHXEX_dfSAA51_SAA51 | 1.2237 | -122.444 | -144.9 | 0.664283 | 1.2251 | -124.604 | 0 | 0.664796 | P21212
GEHXEX_dfSAE24_SAE24 | 1.2193 | -122.444 | 0 | 0.660354 | 1.2096 | -123.309 | 0 | 0.655424 | P212121
GEHXEX_dfSAA30_SAA30 | 1.2351 | -122.405 | -144.513 | 0.671345 | 1.2335 | -122.862 | -147.967 | 0.670521 | P21212
GEHXEX_dfAAE32_AAE32 | 1.2239 | -122.395 | -143.686 | 0.662961 | 1.2248 | -124.976 | -147.055 | 0.663283 | P21
GEHXEX_dfSSA32_SSA32 | 1.2122 | -122.387 | -144.238 | 0.659496 | 1.2116 | -124.306 | -147.081 | 0.659212 | P21
GEHXEX_dfSAA47_SAA47 | 1.259 | -122.364 | -143.216 | 0.684298 | 1.2572 | -122.642 | -146.031 | 0.683184 | P21212
GEHXEX_dfAAA71_AAA71 | 1.2732 | -122.343 | -144.086 | 0.690093 | 1.2736 | -124.426 | -148.804 | 0.690015 | P21212
GEHXEX_dfSAE27_SAE27 | 1.2373 | -122.278 | -143.11 | 0.672033 | 1.2357 | -122.212 | -145.521 | 0.671114 | I2
GEHXEX_dfSAA71_SAA71 | 1.2475 | -122.27 | -144.406 | 0.676993 | 1.2451 | -122.249 | -145.577 | 0.67591 | P31
GEHXEX_dfSSA58_SSA58 | 1.2231 | -122.268 | -144.475 | 0.662824 | 1.2208 | -123.711 | -147.666 | 0.661577 | C2
GEHXEX_dfASE17_ASE17 | 1.1986 | -122.263 | -143.779 | 0.649507 | 1.2013 | -127.43 | -151.362 | 0.650824 | A2
GEHXEX_dfSSA59_SSA59 | 1.2192 | -122.251 | -144.142 | 0.662271 | 1.2173 | -123.612 | -148.751 | 0.661277 | P21212
GEHXEX_dfAAE13_AAE13 | 1.262 | -122.203 | -142.558 | 0.686636 | 1.2613 | -123.02 | -144.803 | 0.68624 | P212121
GEHXEX_dfAAA37_AAA37 | 1.2623 | -122.183 | -142.886 | 0.687303 | 1.2607 | -123.935 | -145.989 | 0.686498 | P212121
GEHXEX_dfSAA55_SAA55 | 1.2425 | -122.136 | -143.634 | 0.675868 | 1.2393 | -123.508 | -146.121 | 0.674062 | P212121
GEHXEX_dfSSA40_SSA40 | 1.2396 | -122.085 | -143.671 | 0.669355 | 1.2369 | -124.542 | -148.364 | 0.667991 | P21212
GEHXEX_dfSAE47_SAE47 | 1.2379 | -122.052 | -142.679 | 0.670166 | 1.2281 | -122.523 | -147.212 | 0.664745 | A2
GEHXEX_dfASA28_ASA28 | 1.2539 | -122.003 | -143.148 | 0.680765 | 1.2537 | -124.56 | -147.185 | 0.680544 | P212121
GEHXEX_dfAAE39_AAE39 | 1.1869 | -121.942 | -142.645 | 0.643786 | 1.186 | -126.057 | -148.052 | 0.643289 | P212121
GEHXEX_dfSSA34_SSA34 | 1.2357 | -121.881 | -142.871 | 0.669662 | 1.2343 | -124.179 | -148.477 | 0.668687 | P212121
GEHXEX_dfAAA65_AAA65 | 1.2214 | -121.863 | -143.38 | 0.663872 | 1.2232 | -125.472 | -147.854 | 0.664695 | P212121
GEHXEX_dfAAA58_AAA58 | 1.1791 | -121.769 | -142.79 | 0.639438 | 1.177 | -125.921 | -149.33 | 0.638311 | P212121
GEHXEX_dfSAA87_SAA87 | 1.2185 | -121.754 | -143.993 | 0.661443 | 1.2161 | -122.411 | -147.235 | 0.660249 | P212121
GEHXEX_dfSAA92_SAA92 | 1.101 | -121.738 | -144.313 | 0.593917 | 1.0987 | -125.814 | -150.748 | 0.592539 | A2
GEHXEX_dfSAA34_SAA34 | 1.2481 | -121.716 | -144.543 | 0.677681 | 1.2462 | -121.484 | -146.498 | 0.676491 | A2
GEHXEX_dfSAE49_SAE49 | 1.2199 | -121.687 | -143.369 | 0.663023 | 1.2177 | -121.705 | -145.871 | 0.661778 | A2
GEHXEX_dfAAE43_AAE43 | 1.2329 | -121.678 | -142.148 | 0.667912 | 1.2352 | -123.547 | -146.7 | 0.668822 | P212121
GEHXEX_dfSSE45_SSE45 | 1.2353 | -121.667 | -144.82 | 0.669723 | 1.2323 | -123.348 | -147.987 | 0.667993 | P21
GEHXEX_dfSAA85_SAA85 | 1.2364 | -121.649 | -142.545 | 0.669557 | 1.24 | -122.937 | -145.313 | 0.67138 | C2221
GEHXEX_dfSAE59_SAE59 | 1.2444 | -121.624 | -142.764 | 0.675146 | 1.2414 | -121.775 | -145.334 | 0.673457 | P212121
GEHXEX_dfSSE30_SSE30 | 1.2372 | -121.623 | -142.536 | 0.669828 | 1.2362 | -121.986 | -144.907 | 0.669357 | P21212
GEHXEX_dfSAE38_SAE38 | 1.2428 | -121.619 | -142.28 | 0.675401 | 1.243 | -123.933 | -145.739 | 0.67541 | P212121
GEHXEX_dfSAE33_SAE33 | 1.216 | -121.606 | -143.219 | 0.661318 | 1.2137 | -122.032 | -144.479 | 0.66016 | C2
GEHXEX_dfAAE24_AAE24 | 1.2292 | -121.601 | -143.483 | 0.665455 | 1.2299 | -124.49 | -148.786 | 0.66578 | C2
GEHXEX_dfASE8_ASE8 | 1.2698 | -121.589 | -142.15 | 0.690398 | 1.2703 | -124.179 | -145.548 | 0.690658 | P212121
GEHXEX_dfAAA38_AAA38 | 1.191 | -121.544 | -143.838 | 0.645043 | 1.1907 | -126.194 | -149.389 | 0.644777 | C2
GEHXEX_dfAAA42_AAA42 | 1.1781 | -121.503 | -143.609 | 0.637301 | 1.1774 | -125.921 | -148.442 | 0.636836 | C2
GEHXEX_dfASA10_ASA10 | 1.2227 | -121.499 | -143.851 | 0.663467 | 1.2261 | -126.499 | -149.773 | 0.665324 | P212121
GEHXEX_dfSAA91_SAA91 | 1.2175 | -121.496 | -142.803 | 0.662877 | 1.2182 | -123.041 | -146.654 | 0.663122 | P212121
GEHXEX_dfSAA37_SAA37 | 1.2334 | -121.483 | -143.294 | 0.668911 | 1.2313 | -122.325 | -147.027 | 0.667507 | C2
GEHXEX_dfSAA90_SAA90 | 1.2159 | -121.474 | -143.986 | 0.658998 | 1.2125 | -121.814 | -147.263 | 0.657105 | A2
GEHXEX_dfSAA84_SAA84 | 1.2342 | -121.423 | -143.09 | 0.670318 | 1.2335 | -122.516 | -147.573 | 0.669901 | P212121
GEHXEX_dfAAA54_AAA54 | 1.2388 | -121.372 | -141.983 | 0.672118 | 1.2398 | -123.572 | -145.939 | 0.672773 | P21212
GEHXEX_dfASE25_ASE25 | 1.2343 | -121.371 | -143.183 | 0.667634 | 1.2312 | -124.766 | -148.269 | 0.665755 | C2
GEHXEX_dfASE13_ASE13 | 1.257 | -121.327 | -142.504 | 0.684035 | 1.2524 | -125.257 | -148.167 | 0.681314 | P212121
GEHXEX_dfSSA43_SSA43 | 1.2361 | -121.322 | -142.886 | 0.672781 | 1.2322 | -123.096 | -147.122 | 0.67069 | P212121
GEHXEX_dfSAA66_SAA66 | 1.1828 | -121.279 | -143.369 | 0.644802 | 1.1829 | -123.078 | -146.249 | 0.644863 | P21
GEHXEX_dfAAE8_AAE8 | 1.2656 | -121.275 | -142.962 | 0.688772 | 1.2641 | -123.287 | -146.095 | 0.687981 | P212121
GEHXEX_dfSSA48_SSA48 | 1.219 | -121.234 | -143.537 | 0.664673 | 1.2192 | -123.922 | -148.326 | 0.664852 | P21212
GEHXEX_dfSAE50_SAE50 | 1.2384 | -121.156 | -143.243 | 0.671993 | 1.2338 | -119.474 | -142.583 | 0.669525 | P1
GEHXEX_dfASE21_ASE21 | 1.2232 | -121.145 | -141.077 | 0.662501 | 1.2254 | -126.726 | -147.499 | 0.663387 | P212121
GEHXEX_dfSAA77_SAA77 | 1.2176 | -121.083 | -142.974 | 0.66149 | 1.2151 | -122.245 | -145.144 | 0.660357 | P212121
GEHXEX_dfAAE5_AAE5 | 1.2594 | -121.048 | -141.096 | 0.686356 | 1.262 | -122.198 | -143.955 | 0.687798 | P212121
GEHXEX_dfSAA64_SAA64 | 1.2173 | -121.037 | -142.879 | 0.66043 | 1.2187 | -123.859 | 0 | 0.661203 | P21212
GEHXEX_dfASA21_ASA21 | 1.2565 | -121.03 | -141.398 | 0.683792 | 1.2585 | -126.235 | -147.997 | 0.684781 | P212121
GEHXEX_dfSAE44_SAE44 | 1.2192 | -121.002 | -142.588 | 0.663213 | 1.2167 | -121.154 | -144.975 | 0.661815 | P212121
GEHXEX_dfASA5_ASA5 | 1.1676 | -120.994 | -141.761 | 0.635397 | 1.1688 | -128.399 | -149.659 | 0.635793 | P21
GEHXEX_dfAAA47_AAA47 | 1.2436 | -120.982 | -142.948 | 0.675412 | 1.2431 | -123.416 | -147.851 | 0.67505 | A2
GEHXEX_dfAAA41_AAA41 | 1.2413 | -120.97 | -141.808 | 0.674276 | 1.2441 | -124.445 | 0 | 0.675774 | C2221
GEHXEX_dfAAA43_AAA43 | 1.256 | -120.965 | -142.364 | 0.682744 | 1.2542 | -123.438 | -145.923 | 0.682016 | P212121
GEHXEX_dfSAA67_SAA67 | 1.257 | -120.922 | -141.202 | 0.682084 | 1.2555 | -120.632 | -142.74 | 0.68139 | P41212
GEHXEX_dfASE14_ASE14 | 1.262 | -120.921 | -142.586 | 0.6841 | 1.2584 | -123.389 | -147.192 | 0.682123 | P212121
GEHXEX_dfSAE54_SAE54 | 1.2171 | -120.864 | -141.551 | 0.661815 | 1.217 | -120.743 | -144.62 | 0.661808 | P212121
GEHXEX_dfAAA76_AAA76 | 1.2461 | -120.852 | -141.873 | 0.677651 | 1.247 | -126.16 | -148.218 | 0.678142 | P21212
GEHXEX_dfAAA35_AAA35 | 1.258 | -120.838 | -141.531 | 0.682582 | 1.2564 | -122.143 | -143.962 | 0.681734 | P212121
GEHXEX_dfASE15_ASE15 | 1.2597 | -120.798 | -142.235 | 0.686163 | 1.2576 | -123.35 | -146.294 | 0.685089 | P212121
GEHXEX_dfSAA75_SAA75 | 1.2544 | -120.78 | -141.406 | 0.683946 | 1.2532 | -121.97 | -145.44 | 0.683197 | P21212
GEHXEX_dfSSA47_SSA47 | 1.2541 | -120.699 | -141.237 | 0.68136 | 1.2546 | -121.451 | -145.741 | 0.681836 | P212121
GEHXEX_dfAAE12_AAE12 | 1.2566 | -120.674 | -141.741 | 0.683166 | 1.2566 | -122.052 | 0 | 0.682985 | P212121
GEHXEX_dfAAA32_AAA32 | 1.2572 | -120.66 | 0 | 0.680325 | 1.258 | -122.408 | 0 | 0.680858 | P3221
GEHXEX_dfSSE43_SSE43 | 1.2147 | -120.612 | -142.521 | 0.660353 | 1.215 | -122.356 | -145.443 | 0.66052 | P212121
GEHXEX_dfSAA46_SAA46 | 1.221 | -120.498 | -142.791 | 0.663611 | 1.2171 | -121.169 | 0 | 0.661455 | P212121
GEHXEX_dfSAE39_SAE39 | 1.2392 | -120.457 | 0 | 0.67336 | 1.2382 | -120.017 | 0 | 0.672817 | C2
GEHXEX_dfAAA46_AAA46 | 1.2358 | -120.44 | -142.905 | 0.672639 | 1.2358 | -123.188 | -148.649 | 0.672653 | P21212
GEHXEX_dfAAE14_AAE14 | 1.2315 | -120.412 | -141.989 | 0.669482 | 1.2291 | -123.494 | -146.011 | 0.668175 | P212121
GEHXEX_dfASE19_ASE19 | 1.2393 | -120.356 | -141.735 | 0.670537 | 1.2391 | -123.582 | -146.04 | 0.670416 | P21
GEHXEX_dfSSA45_SSA45 | 1.2199 | -120.293 | -141.322 | 0.663854 | 1.2207 | -121.983 | -144.329 | 0.664487 | P212121
GEHXEX_dfASA24_ASA24 | 1.2311 | -120.28 | -139.717 | 0.66646 | 1.2324 | -124.21 | -145.866 | 0.667162 | R3
GEHXEX_dfSAA94_SAA94 | 1.2271 | -120.244 | -142.155 | 0.665064 | 1.2256 | -120.545 | -143.329 | 0.664102 | C2221
GEHXEX_dfASE20_ASE20 | 1.2299 | -120.158 | -142.28 | 0.666844 | 1.2304 | -123.097 | -146.147 | 0.667253 | P212121
GEHXEX_dfAAE34_AAE34 | 1.2527 | -120.148 | -140.456 | 0.681195 | 1.2536 | -120.354 | -141.882 | 0.681499 | P212121
GEHXEX_dfSSA44_SSA44 | 1.235 | -120.119 | -141.804 | 0.672116 | 1.2325 | -121.576 | -145.236 | 0.670662 | P21
GEHXEX_dfASE23_ASE23 | 1.2088 | -120.065 | -141.62 | 0.655841 | 1.2072 | -123.605 | -146.299 | 0.654927 | P212121
GEHXEX_dfAAE36_AAE36 | 1.2594 | -120.048 | -142.483 | 0.682762 | 1.2572 | -120.657 | -145.905 | 0.681767 | P212121
GEHXEX_dfSAA50_SAA50 | 1.2251 | -119.993 | -141.207 | 0.665491 | 1.2206 | -121.184 | -145.11 | 0.663073 | I2
GEHXEX_dfSSE42_SSE42 | 1.2347 | -119.98 | -141.992 | 0.671235 | 1.2333 | -121.056 | -144.153 | 0.670471 | P212121
GEHXEX_dfSAE29_SAE29 | 1.2213 | -119.951 | -142.08 | 0.662672 | 1.2217 | -119.072 | -144.032 | 0.662739 | P212121
GEHXEX_dfSSA62_SSA62 | 1.2137 | -119.948 | -142.235 | 0.658355 | 1.2133 | -121.912 | -146.394 | 0.658261 | C2
GEHXEX_dfAAA61_AAA61 | 1.2356 | -119.937 | -142.126 | 0.671898 | 1.2387 | -121.479 | -144.788 | 0.673593 | P212121
GEHXEX_dfSSE37_SSE37 | 1.2315 | -119.892 | -141.882 | 0.669139 | 1.2314 | -122.056 | -145.234 | 0.669121 | P212121
GEHXEX_dfSSA36_SSA36 | 1.2353 | -119.819 | -142.713 | 0.671128 | 1.2357 | -121.853 | -145.59 | 0.671227 | P212121
GEHXEX_dfSAA99_SAA99 | 1.2197 | -119.792 | -141.789 | 0.661333 | 1.2165 | -120.659 | -145.247 | 0.659561 | C2
GEHXEX_dfAAA51_AAA51 | 1.2248 | -119.763 | -141.828 | 0.66469 | 1.2222 | -122.069 | -146.855 | 0.663302 | C2
GEHXEX_dfAAA45_AAA45 | 1.1026 | -119.722 | -141.596 | 0.597917 | 1.1008 | -124.73 | -147.968 | 0.597017 | P212121
GEHXEX_dfAAE25_AAE25 | 1.2602 | -119.69 | -140.76 | 0.683598 | 1.2594 | -120.081 | -144.219 | 0.683216 | P41212
GEHXEX_dfSAE63_SAE63 | 1.2483 | -119.69 | 0 | 0.677128 | 1.2475 | -118.297 | 0 | 0.676843 | C2
GEHXEX_dfAAA55_AAA55 | 1.2348 | -119.637 | -142.654 | 0.673133 | 1.2378 | -123.168 | -149.695 | 0.674662 | P21212
GEHXEX_dfASA29_ASA29 | 1.2474 | -119.629 | -141.707 | 0.6784 | 1.244 | -122.209 | -146.707 | 0.676726 | P212121
GEHXEX_dfSSE51_SSE51 | 1.2289 | -119.624 | -142.196 | 0.664592 | 1.2253 | -120.582 | -143.896 | 0.662622 | P21
GEHXEX_dfSSE26_SSE26 | 1.2527 | -119.568 | -140.988 | 0.680552 | 1.2533 | -120.628 | -143.513 | 0.680949 | P212121
GEHXEX_dfASE3_ASE3 | 1.235 | -119.564 | -141.2 | 0.671127 | 1.2353 | -123.124 | -145.636 | 0.671235 | P212121
GEHXEX_dfSAE64_SAE64 | 1.2358 | -119.523 | -141.078 | 0.669686 | 1.2317 | -119.156 | -143.141 | 0.667469 | P21212
GEHXEX_dfAAE31_AAE31 | 1.2411 | -119.491 | -141.739 | 0.674407 | 1.2414 | -119.248 | -144.66 | 0.674441 | P212121
GEHXEX_dfSAA82_SAA82 | 1.2082 | -119.445 | -141.108 | 0.657489 | 1.2083 | -120.926 | -144.099 | 0.657501 | P21
GEHXEX_dfASA13_ASA13 | 1.2141 | -119.343 | -141.768 | 0.660935 | 1.2114 | -123.838 | -147.439 | 0.65948 | P212121
GEHXEX_dfAAA77_AAA77 | 1.2394 | -119.341 | -140.66 | 0.674437 | 1.2368 | -120.88 | -144.186 | 0.67305 | P212121
GEHXEX_dfSAE56_SAE56 | 1.2364 | -119.332 | -140.602 | 0.672855 | 1.2346 | -119.679 | -143.842 | 0.671804 | P21212
GEHXEX_dfAAE23_AAE23 | 1.2457 | -119.208 | -140.92 | 0.677926 | 1.2471 | -120.429 | -143.197 | 0.678714 | P212121
GEHXEX_dfAAA56_AAA56 | 1.2464 | -119.186 | 0 | 0.677002 | 1.2422 | -121.253 | 0 | 0.674805 | C2
GEHXEX_dfASA9_ASA9 | 1.1178 | -119.173 | -139.981 | 0.605475 | 1.1171 | -125.176 | -147.285 | 0.604993 | P21212
GEHXEX_dfASA14_ASA14 | 1.2542 | -119.163 | -141.285 | 0.680922 | 1.2533 | -122.161 | -146.029 | 0.680477 | P21212
GEHXEX_dfAAA40_AAA40 | 1.2188 | -119.139 | 0 | 0.663114 | 1.2209 | -122.531 | -147.62 | 0.664517 | C2221
GEHXEX_dfASA26_ASA26 | 1.2219 | -119.126 | -139.259 | 0.664589 | 1.2251 | -123.435 | -144.465 | 0.666322 | P21
GEHXEX_dfAAA53_AAA53 | 1.2767 | -118.963 | -140.682 | 0.692597 | 1.2744 | -119.089 | -142.14 | 0.691404 | C2
GEHXEX_dfSAA96_SAA96 | 1.2418 | -118.86 | -139.284 | 0.674622 | 1.2406 | -120.769 | -143.784 | 0.674028 | C2221
GEHXEX_dfSAA52_SAA52 | 1.2367 | -118.807 | -141.295 | 0.673746 | 1.2372 | -118.583 | -144.058 | 0.673915 | P212121
GEHXEX_dfSAE65_SAE65 | 1.2374 | -118.777 | -140.597 | 0.669859 | 1.2358 | -116.967 | -141.709 | 0.668691 | P21212
GEHXEX_dfSAA81_SAA81 | 1.1768 | -118.77 | -140.863 | 0.639588 | 1.1751 | -119.365 | -142.538 | 0.638424 | I2
GEHXEX_dfSAE61_SAE61 | 1.2711 | -118.769 | -139.052 | 0.690901 | 1.2694 | -119.668 | -140.813 | 0.689763 | P21
GEHXEX_dfASA18_ASA18 | 1.2109 | -118.755 | -139.136 | 0.655643 | 1.2104 | -124.465 | -145.954 | 0.655102 | P212121
GEHXEX_dfAAE40_AAE40 | 1.2485 | -118.751 | -140.507 | 0.679258 | 1.2518 | -119.858 | -142.494 | 0.681125 | P21
GEHXEX_dfAAA60_AAA60 | 1.1771 | -118.731 | -140.107 | 0.641474 | 1.1775 | -123.512 | -146.252 | 0.641736 | P212121
GEHXEX_dfAAE41_AAE41 | 1.2383 | -118.725 | -140.133 | 0.671014 | 1.2417 | -121.149 | -145.436 | 0.672716 | P212121
GEHXEX_dfSAA80_SAA80 | 1.2095 | -118.692 | -139.974 | 0.657992 | 1.2101 | -119.563 | -144.157 | 0.658276 | P212121
GEHXEX_dfAAA57_AAA57 | 1.2091 | -118.646 | 0 | 0.660856 | 1.2103 | -120.941 | 0 | 0.661467 | P21
GEHXEX_dfSSE33_SSE33 | 1.2103 | -118.591 | -139.734 | 0.658252 | 1.2096 | -119.718 | -142.419 | 0.657615 | P212121
GEHXEX_dfASA11_ASA11 | 1.2554 | -118.449 | -140.476 | 0.681876 | 1.2477 | -120.951 | -143.793 | 0.677543 | P212121
GEHXEX_dfSAE51_SAE51 | 1.1996 | -118.262 | -140.415 | 0.650844 | 1.1973 | -117.946 | -142.505 | 0.649603 | P212121
GEHXEX_dfAAA50_AAA50 | 1.2412 | -118.104 | -141.35 | 0.671734 | 1.2406 | -118.837 | -143.531 | 0.67145 | P21
GEHXEX_dfAAA48_AAA48 | 1.1926 | -118.08 | -139.984 | 0.647194 | 1.193 | -121.939 | -145.709 | 0.647311 | P21212
GEHXEX_dfAAA49_AAA49 | 1.2538 | -118.077 | -139.587 | 0.683267 | 1.2494 | -119.322 | -142.04 | 0.680821 | P212121
GEHXEX_dfSAE58_SAE58 | 1.2224 | -118.031 | -140.467 | 0.665267 | 1.2165 | -117.295 | -142.541 | 0.661992 | P212121
GEHXEX_dfAAA66_AAA66 | 1.0947 | -118.002 | -139.668 | 0.593141 | 1.0973 | -123.301 | -148.157 | 0.594215 | P212121
GEHXEX_dfSSA55_SSA55 | 1.1918 | -117.831 | -140.043 | 0.64682 | 1.1905 | -121.146 | 0 | 0.645912 | P212121
GEHXEX_dfSAA61_SAA61 | 1.2425 | -117.827 | 0 | 0.674544 | 1.2423 | -118.025 | 0 | 0.674358 | C2
GEHXEX_dfAAE38_AAE38 | 1.2306 | -117.806 | -140.093 | 0.670467 | 1.2313 | -118.233 | -142.788 | 0.670961 | P21212
GEHXEX_dfAAA70_AAA70 | 1.2304 | -117.766 | -140.207 | 0.66647 | 1.2266 | -119.683 | -145.352 | 0.664379 | A2
GEHXEX_dfASE11_ASE11 | 1.2422 | -117.688 | 0 | 0.672956 | 1.2388 | -120.626 | 0 | 0.671173 | P21212
GEHXEX_dfAAA69_AAA69 | 1.206 | -117.206 | 0 | 0.655082 | 1.2053 | -119.754 | 0 | 0.654727 | I2
GEHXEX_dfASA22_ASA22 | 1.2368 | -117.183 | -139.138 | 0.672344 | 1.2363 | -119.657 | -142.771 | 0.672096 | P212121
GEHXEX_dfSSE53_SSE53 | 1.2092 | -117.105 | -138.78 | 0.657383 | 1.2125 | -119.348 | -142.252 | 0.659142 | P212121
GEHXEX_dfAAA52_AAA52 | 1.2265 | -117.096 | -139.585 | 0.666693 | 1.2291 | -119.942 | -142.671 | 0.667923 | C2
GEHXEX_dfAAE33_AAE33 | 1.2218 | -117.047 | -139.085 | 0.663577 | 1.2162 | -116.419 | -140.877 | 0.660677 | P21212
GEHXEX_dfSSA54_SSA54 | 1.209 | -117.025 | -138.188 | 0.657907 | 1.2067 | -117.12 | -140.425 | 0.656603 | P212121
GEHXEX_dfSAA78_SAA78 | 1.1477 | -117.004 | -138.724 | 0.624148 | 1.1482 | -117.731 | -141.518 | 0.624424 | P61
GEHXEX_dfSSE35_SSE35 | 1.222 | -116.937 | -138.404 | 0.664852 | 1.2238 | -119.914 | -143.337 | 0.665804 | P61
GEHXEX_dfASA27_ASA27 | 1.2469 | -116.833 | -138.603 | 0.677995 | 1.2447 | -119.981 | -143.606 | 0.676873 | P212121
GEHXEX_dfASE12_ASE12 | 1.2442 | -116.702 | -138.095 | 0.677534 | 1.2447 | -119.049 | -141.795 | 0.677829 | P212121
GEHXEX_dfAAA74_AAA74 | 1.1657 | -116.696 | -138.685 | 0.633475 | 1.1682 | -120.956 | -144.371 | 0.634849 | P21
GEHXEX_dfAAA73_AAA73 | 1.2265 | -116.672 | -138.813 | 0.667473 | 1.2251 | -119.223 | -142.569 | 0.666849 | P212121
GEHXEX_dfAAE30_AAE30 | 1.21 | -116.341 | -139.722 | 0.655677 | 1.2055 | -117.158 | -142.424 | 0.653276 | P212121
GEHXEX_dfASE22_ASE22 | 1.2326 | -115.333 | -136.881 | 0.670241 | 1.2331 | -117.73 | -140.617 | 0.670592 | P212121
GEHXEX_dfAAA64_AAA64 | 1.2424 | -115.254 | -136.229 | 0.676632 | 1.2437 | -115.905 | -137.913 | 0.677177 | P212121
GEHXEX_dfAAE42_AAE42 | 1.2351 | -114.763 | -136.771 | 0.670607 | 1.232 | -115.23 | -139.153 | 0.668726 | P212121
GEHXEX_dfAAA63_AAA63 | 1.2182 | -114.532 | -137.331 | 0.662666 | 1.2178 | -118.604 | -142.68 | 0.662205 | C2
GEHXEX_dfAAA59_AAA59 | 1.2153 | -113.976 | -137.544 | 0.66083 | 1.2099 | -114.872 | -140.906 | 0.657996 | C2
GEHXEX_dfASE24_ASE24 | 1.2094 | -112.098 | -135.087 | 0.65641 | 1.2064 | -114.817 | -138.392 | 0.654866 | P21